## Sheet1
Pulse Start Time (s) | Pulse End Time (s) | Relaxation Start Time (s) | Relaxation End Time (s) | Pulse Start Voltage (V) | Pulse End Voltage (V) | Relaxation Start Voltage (V) | Relaxation End Voltage (V)
10.0002 | 610 | 625.0482 | 4205.048 | 2.655457 | 2.19646 | 2.22139 | 2.232711
10.0002 | 4815.048 | 4835.048 | 8410.001 | 2.655457 | 2.212495 | 2.216045 | 2.215843
4205.048 | 9010.001 | 9025.049 | 12605.05 | 2.232711 | 2.185636 | 2.211884 | 2.218832
8410.001 | 13215.05 | 13235.05 | 16810 | 2.215843 | 2.206176 | 2.209918 | 2.210872
12605.05 | 17410 | 17425.05 | 21005.05 | 2.218832 | 2.175995 | 2.205603 | 2.214862
16810 | 21615.05 | 21635.05 | 25210 | 2.210872 | 2.200201 | 2.204057 | 2.205821
21005.05 | 25810 | 25825.05 | 29405.05 | 2.214862 | 2.162117 | 2.200545 | 2.209097
25210 | 30015.05 | 30035.05 | 33610 | 2.205821 | 2.19478 | 2.199418 | 2.199968
29405.05 | 34210 | 34225.05 | 37805.05 | 2.209097 | 2.138961 | 2.194111 | 2.205088
33610 | 38415.05 | 38435.05 | 42010 | 2.199968 | 2.18428 | 2.191114 | 2.197322
37805.05 | 42610 | 42625.05 | 46205.05 | 2.205088 | 2.113114 | 2.183154 | 2.202511
42010 | 46815.05 | 46835.05 | 50410 | 2.197322 | 2.171471 | 2.179985 | 2.194355
46205.05 | 51010 | 51025.05 | 54605.05 | 2.202511 | 2.086446 | 2.170307 | 2.196402
50410 | 55215.05 | 55235.05 | 58810.01 | 2.194355 | 2.156409 | 2.166145 | 2.183131
54605.05 | 59410.01 | 59425.05 | 63005.05 | 2.196402 | 2.049183 | 2.153641 | 2.181741
58810.01 | 63615.05 | 63635.05 | 67210.01 | 2.183131 | 2.130218 | 2.14654 | 2.165251
63005.05 | 67810.01 | 67825.05 | 71405.05 | 2.181741 | 2.01486 | 2.138121 | 2.168512
67210.01 | 72015.05 | 72035.05 | 75610 | 2.165251 | 2.110785 | 2.138923 | 2.159879
71405.05 | 76210 | 76225.05 | 79805.05 | 2.168512 | 1.99913 | 2.130256 | 2.165859
75610 | 80415.05 | 80435.05 | 84010 | 2.159879 | 2.104371 | 2.136289 | 2.162846
79805.05 | 84610 | 84625.05 | 88205.05 | 2.165859 | 2.028451 | 2.132776 | 2.174926
84010 | 88815.05 | 88835.05 | 92410 | 2.162846 | 2.124931 | 2.141252 | 2.17407
88205.05 | 93010 | 93025.05 | 96605.05 | 2.174926 | 2.063023 | 2.140947 | 2.186189
92410 | 97215.05 | 97235.05 | 100810 | 2.17407 | 2.136461 | 2.148812 | 2.184253
96605.05 | 101410 | 101425 | 105005 | 2.186189 | 2.079096 | 2.146807 | 2.193672
100810 | 105615 | 105635 | 109210 | 2.184253 | 2.141519 | 2.152973 | 2.189865
105005 | 109810 | 109825 | 113405 | 2.193672 | 2.087324 | 2.150167 | 2.197796
109210 | 114015 | 114035 | 117610 | 2.189865 | 2.145051 | 2.155837 | 2.192511
113405 | 118210 | 118225 | 121805 | 2.197796 | 2.095972 | 2.152821 | 2.20022
117610 | 122415 | 122435 | 126010 | 2.192511 | 2.146979 | 2.157536 | 2.194676
121805 | 126610 | 126625 | 130205 | 2.20022 | 2.100878 | 2.153985 | 2.201595
126010 | 130815 | 130835 | 134410 | 2.194676 | 2.147933 | 2.158127 | 2.196119
130205 | 135010 | 135025 | 138605 | 2.201595 | 2.104161 | 2.154367 | 2.202205
134410 | 139215 | 139235 | 142810 | 2.196119 | 2.147991 | 2.158204 | 2.196199
138605 | 143410 | 143425 | 147005 | 2.202205 | 2.106184 | 2.154539 | 2.202683
142810 | 147615 | 147635 | 151210 | 2.196199 | 2.147628 | 2.157956 | 2.1966
147005 | 151810 | 151825 | 155405.1 | 2.202683 | 2.107673 | 2.154119 | 2.202626
151210 | 156015.1 | 156035.1 | 159610 | 2.1966 | 2.147342 | 2.157707 | 2.196841
155405.1 | 160210 | 160225.1 | 163805.1 | 2.202626 | 2.108208 | 2.153412 | 2.202702
159610 | 164415.1 | 164435.1 | 168010 | 2.196841 | 2.146655 | 2.157326 | 2.197001
163805.1 | 168610 | 168625.1 | 172205.1 | 2.202702 | 2.108972 | 2.152992 | 2.202721
168010 | 172815.1 | 172835.1 | 176410 | 2.197001 | 2.145834 | 2.156619 | 2.197001
172205.1 | 177010 | 177025.1 | 180605.1 | 2.202721 | 2.109067 | 2.152095 | 2.202759
176410 | 181215.1 | 181235.1 | 184810 | 2.197001 | 2.144975 | 2.156142 | 2.197162
180605.1 | 185410 | 185425.1 | 189005.1 | 2.202759 | 2.108991 | 2.151408 | 2.202854
184810 | 189615.1 | 189635.1 | 193210 | 2.197162 | 2.143963 | 2.155283 | 2.197562
189005.1 | 193810 | 193825.1 | 197405.1 | 2.202854 | 2.107692 | 2.15011 | 2.202721
193210 | 198015.1 | 198035.1 | 201610 | 2.197562 | 2.14255 | 2.154329 | 2.197001
197405.1 | 202210 | 202225.1 | 205805.1 | 2.202721 | 2.108342 | 2.149881 | 2.202835
201610 | 206415.1 | 206435.1 | 210010 | 2.197001 | 2.141863 | 2.153775 | 2.197402
205805.1 | 210610 | 210625.1 | 214205.1 | 2.202835 | 2.108189 | 2.14906 | 2.20295
210010 | 214815.1 | 214835.1 | 218410 | 2.197402 | 2.14045 | 2.153107 | 2.197803
214205.1 | 219010 | 219025.1 | 222605.1 | 2.20295 | 2.107005 | 2.147819 | 2.202797
218410 | 223215.1 | 223235.1 | 226810 | 2.197803 | 2.13919 | 2.151904 | 2.197242
222605.1 | 227410 | 227425.1 | 231005.1 | 2.202797 | 2.105707 | 2.146406 | 2.202568
226810 | 231615.1 | 231635.1 | 235210 | 2.197242 | 2.137033 | 2.150511 | 2.197643
231005.1 | 235810 | 235825.1 | 239405.1 | 2.202568 | 2.103665 | 2.144688 | 2.202205
235210 | 240015.1 | 240035.1 | 243610 | 2.197643 | 2.134552 | 2.148793 | 2.197001
239405.1 | 244210 | 244225.1 | 247805.1 | 2.202205 | 2.101049 | 2.14255 | 2.202148
243610 | 248415.1 | 248435.1 | 252010 | 2.197001 | 2.131574 | 2.146559 | 2.196921
247805.1 | 252610 | 252625.1 | 256205.1 | 2.202148 | 2.096563 | 2.13919 | 2.201518
252010 | 256815.1 | 256835.1 | 260410 | 2.196921 | 2.126668 | 2.143066 | 2.196199
256205.1 | 261010 | 261025.1 | 264605.2 | 2.201518 | 2.090359 | 2.134704 | 2.201136
260410 | 265215.1 | 265235.1 | 268810 | 2.196199 | 2.119318 | 2.137873 | 2.195558
264605.2 | 269410 | 269425.1 | 273005.2 | 2.201136 | 2.07839 | 2.126305 | 2.199819
268810 | 273615.1 | 273635.1 | 277210 | 2.195558 | 2.105516 | 2.128176 | 2.194355
273005.2 | 277810 | 277825.1 | 281405.2 | 2.199819 | 2.057563 | 2.111186 | 2.197987
277210 | 282015.1 | 282035.1 | 285610 | 2.194355 | 2.077932 | 2.107941 | 2.192271
281405.2 | 286210 | 286225.1 | 289805.2 | 2.197987 | 2.011538 | 2.07419 | 2.194493
285610 | 290415.1 | 290435.1 | 294010 | 2.192271 | 2.010335 | 2.053936 | 2.18738
289805.2 | 294610 | 294625.1 | 298205.2 | 2.194493 | 1.908416 | 1.977902 | 2.187774
294010 | 298815.1 | 298835.1 | 302410 | 2.18738 | 1.89133 | 1.942109 | 2.17848
298205.2 | 303010 | 303025.1 | 306605.2 | 2.187774 | 1.80159 | 1.871343 | 2.176969
302410 | 307215 | 307235 | 310810 | 2.17848 | 1.79886 | 1.848016 | 2.165251
306605.2 | 311410 | 311425 | 315005.2 | 2.176969 | 1.71981 | 1.787368 | 2.159884
310810 | 315615 | 315635 | 319210 | 2.165251 | 1.722425 | 1.769538 | 2.142881
315005.2 | 319810 | 319825 | 323405.2 | 2.159884 | 1.646124 | 1.712575 | 2.130142
319210 | 324015 | 324035 | 327610 | 2.142881 | 1.647785 | 1.693619 | 2.105999
323405.2 | 328210 | 328225 | 331805.2 | 2.130142 | 1.568753 | 1.634116 | 2.08593
327610 | 332415 | 332435 | 336010 | 2.105999 | 1.565394 | 1.609987 | 2.055167
331805.2 | 336610 | 336625 | 340205.2 | 2.08593 | 1.481456 | 1.545101 | 2.028203
336010 | 340815 | 340835 | 344410 | 2.055167 | 1.469735 | 1.512515 | 1.986214
340205.2 | 345010 | 345025 | 348605.2 | 2.028203 | 1.377761 | 1.439612 | 1.944228
344410 | 349215 | 349235 | 352810 | 1.986214 | 1.355847 | 1.395725 | 1.88527
348605.2 | 353410 | 353425 | 357005.2 | 1.944228 | 1.252552 | 1.310451 | 1.823696
352810 | 357605.1 | 357625.1 | 361200 | 1.88527 | 1.314556 | 1.328873 | 1.559075
357005.2 | 361805.9 | 361825.9 | 365406.3 | 1.823696 | 1.404372 | 1.409775 | 1.256504
361200 | 366006.3 | 366026.3 | 369606.6 | 1.559075 | 1.444823 | 1.447954 | 1.381255
365406.3 | 370206.6 | 370226.6 | 373807.6 | 1.256504 | 1.466738 | 1.468838 | 1.42224
369606.6 | 374407.7 | 374427.7 | 378010.9 | 1.381255 | 1.481094 | 1.482812 | 1.445892
373807.6 | 378610.9 | 378630.9 | 382211.2 | 1.42224 | 1.491574 | 1.492967 | 1.461565
378010.9 | 382811.3 | 382831.3 | 386411.6 | 1.445892 | 1.499 | 1.500126 | 1.473477
382211.2 | 387011.6 | 387031.6 | 390614.7 | 1.461565 | 1.505223 | 1.506139 | 1.483633
386411.6 | 391214.7 | 391234.7 | 394817.8 | 1.473477 | 1.511427 | 1.512305 | 1.491994
390614.7 | 395417.8 | 395437.8 | 399002.4 | 1.483633 | 1.517001 | 1.517803 | 1.499076
394817.8 | 399604.4 | 399624.4 | 403205 | 1.491994 | 1.298024 | 1.301097 | 1.270669
399002.4 | 403805.1 | 403825.1 | 407406.1 | 1.499076 | 1.345252 | 1.346722 | 1.33145