## Sheet1
Capacity_ends (mAh/g) | Relaxation End Voltage (V)
13.98409 | 2.221925
27.73471 | 2.218813
41.95172 | 2.216885
55.70285 | 2.214747
69.9209 | 2.211941
83.67229 | 2.209039
97.89029 | 2.20652
111.6413 | 2.204973
125.8583 | 2.203828
139.6096 | 2.202511
153.8266 | 2.200621
167.5771 | 2.196402
181.7946 | 2.189568
195.5456 | 2.181646
209.762 | 2.172006
223.513 | 2.168474
237.7299 | 2.166393
251.4805 | 2.165782
265.6976 | 2.169333
279.4483 | 2.174716
293.6644 | 2.180691
307.4148 | 2.18617
321.6305 | 2.190446
335.381 | 2.193596
349.5981 | 2.195848
363.3504 | 2.197681
377.5684 | 2.199094
391.3195 | 2.200258
405.5365 | 2.201098
419.2874 | 2.201461
433.504 | 2.201919
447.2547 | 2.202263
461.471 | 2.202396
475.2222 | 2.202435
489.4388 | 2.202778
503.1894 | 2.202702
517.4062 | 2.202854
531.1571 | 2.202645
545.3734 | 2.202931
559.1238 | 2.202835
573.3406 | 2.202778
587.0914 | 2.202606
601.3082 | 2.202778
615.0589 | 2.202778
629.276 | 2.202721
643.0272 | 2.202587
657.2452 | 2.202835
670.9961 | 2.202835
685.2128 | 2.202702
698.9642 | 2.202797
713.181 | 2.202797
726.9326 | 2.202702
741.1495 | 2.202816
754.9 | 2.202492
769.1169 | 2.202339
782.8679 | 2.202358
797.0853 | 2.202148
810.8368 | 2.201957
825.0534 | 2.201786
838.8042 | 2.201499
853.0209 | 2.201232
866.7722 | 2.200907
880.9896 | 2.200411
894.742 | 2.199762
908.9586 | 2.199113
922.711 | 2.197929
936.9281 | 2.19646
950.6792 | 2.194398
964.8956 | 2.191706
978.6467 | 2.187716
992.8627 | 2.182791
1006.614 | 2.177045
1020.83 | 2.169486
1034.581 | 2.159655
1048.797 | 2.146693
1062.549 | 2.129779
1076.765 | 2.109182
1090.517 | 2.085549
1104.733 | 2.05804
1118.485 | 2.027573
1132.701 | 1.988478
1146.452 | 1.943445
1160.668 | 1.887913
1174.419 | 1.822703
1188.636 | 1.755507
1200.873 | 1.713262
1209.166 | 1.675426
1215.925 | 1.641695
1221.992 | 1.613996
1227.126 | 1.58979
1231.811 | 1.568009
1236.323 | 1.549148
1240.284 | 1.5338
1243.976 | 1.520113
1247.355 | 1.508316
1250.681 | 1.497759
1253.594 | 1.489799