## Sheet1
Pulse Start Time (s) | Pulse End Time (s) | Relaxation Start Time (s) | Relaxation End Time (s) | Pulse Start Voltage (V) | Pulse End Voltage (V) | Relaxation Start Voltage (V) | Relaxation End Voltage (V) | Capacity_ends (mAh/g) | Capacity_starts (mAh/g) | dE/dsqrt_t (V/s^0.5) | dx | dE/dx (V) | D_GITT (cm²/s)
4205.048 | 610 | 625.0482 | 8375.048 | 2.232711 | 2.19646 | 2.22139 | 2.221925 | 13.98409 | 13.98409 |  | 0 | -inf
8395.048 | 4800 | 4815.048 | 12585.05 | 2.222116 | 2.18953 | 2.212495 | 2.218813 | 27.73471 | 27.96776 |  | -0.2330466 | 0.1398265
12605.05 | 9010.001 | 9025.049 | 16775.05 | 2.218832 | 2.185636 | 2.211884 | 2.216885 | 41.95172 | 41.95172 |  | 0 | -inf
16795.05 | 13200 | 13215.05 | 20985.05 | 2.216752 | 2.181379 | 2.206176 | 2.214747 | 55.70285 | 55.93594 |  | -0.2330876 | 0.1517593
21005.05 | 17410 | 17425.05 | 25175.05 | 2.214862 | 2.175995 | 2.205603 | 2.211941 | 69.9209 | 69.9209 |  | 0 | -inf
25195.05 | 21600 | 21615.05 | 29385.05 | 2.212056 | 2.170001 | 2.200201 | 2.209039 | 83.67229 | 83.90537 |  | -0.2330821 | 0.1804275
29405.05 | 25810 | 25825.05 | 33575.05 | 2.209097 | 2.162117 | 2.200545 | 2.20652 | 97.89029 | 97.89029 |  | 0 | -inf
33595.05 | 30000 | 30015.05 | 37785.05 | 2.206653 | 2.152248 | 2.19478 | 2.204973 | 111.6413 | 111.8744 |  | -0.2330785 | 0.2334212
37805.05 | 34210 | 34225.05 | 41975.05 | 2.205088 | 2.138961 | 2.194111 | 2.203828 | 125.8583 | 125.8583 |  | 0 | -inf
41995.05 | 38400 | 38415.05 | 46185.05 | 2.203752 | 2.125732 | 2.18428 | 2.202511 | 139.6096 | 139.8426 |  | -0.2330733 | 0.3347429
46205.05 | 42610 | 42625.05 | 50375.05 | 2.202511 | 2.113114 | 2.183154 | 2.200621 | 153.8266 | 153.8266 |  | 0 | -inf
50395.05 | 46800 | 46815.05 | 54585.05 | 2.200487 | 2.100591 | 2.171471 | 2.196402 | 167.5771 | 167.8102 |  | -0.2330728 | 0.4286051
54605.05 | 51010 | 51025.05 | 58775.05 | 2.196402 | 2.086446 | 2.170307 | 2.189568 | 181.7946 | 181.7946 |  | 0 | -inf
58795.05 | 55200 | 55215.05 | 62985.05 | 2.189721 | 2.070849 | 2.156409 | 2.181646 | 195.5456 | 195.7787 |  | -0.2330503 | 0.5100678
63005.05 | 59410.01 | 59425.05 | 67175.05 | 2.181741 | 2.049183 | 2.153641 | 2.172006 | 209.762 | 209.762 |  | 0 | -inf
67195.05 | 63600.01 | 63615.05 | 71385.05 | 2.172101 | 2.015413 | 2.130218 | 2.168474 | 223.513 | 223.7461 |  | -0.2330687 | 0.6722824
71405.05 | 67810.01 | 67825.05 | 75575.05 | 2.168512 | 2.01486 | 2.138121 | 2.166393 | 237.7299 | 237.7299 |  | 0 | -inf
75595.05 | 72000.01 | 72015.05 | 79785.05 | 2.166164 | 2.003253 | 2.110785 | 2.165782 | 251.4805 | 251.7136 |  | -0.2330646 | 0.6989957
79805.05 | 76210 | 76225.05 | 83975.05 | 2.165859 | 1.99913 | 2.130256 | 2.169333 | 265.6976 | 265.6976 |  | 0 | -inf
83995.05 | 80400 | 80415.05 | 88185.05 | 2.169276 | 2.006536 | 2.104371 | 2.174716 | 279.4483 | 279.6814 |  | -0.2330662 | 0.6982533
88205.05 | 84610 | 84625.05 | 92375.05 | 2.174926 | 2.028451 | 2.132776 | 2.180691 | 293.6644 | 293.6644 |  | 0 | -inf
92395.05 | 88800 | 88815.05 | 96585.05 | 2.180768 | 2.047274 | 2.124931 | 2.18617 | 307.4148 | 307.6479 |  | -0.2330455 | 0.5728234
96605.05 | 93010 | 93025.05 | 100775 | 2.186189 | 2.063023 | 2.140947 | 2.190446 | 321.6305 | 321.6305 |  | 0 | -inf
100795 | 97200 | 97215.05 | 104985 | 2.190503 | 2.07314 | 2.136461 | 2.193596 | 335.381 | 335.614 |  | -0.2330509 | 0.5035937
105005 | 101410 | 101425 | 109175 | 2.193672 | 2.079096 | 2.146807 | 2.195848 | 349.5981 | 349.5981 |  | 0 | -inf
109195 | 105600 | 105615 | 113385 | 2.19602 | 2.083296 | 2.141519 | 2.197681 | 363.3504 | 363.5835 |  | -0.2331047 | 0.483578
113405 | 109810 | 109825 | 117575 | 2.197796 | 2.087324 | 2.150167 | 2.199094 | 377.5684 | 377.5684 |  | 0 | -inf
117595 | 114000 | 114015 | 121785 | 2.199094 | 2.092402 | 2.145051 | 2.200258 | 391.3195 | 391.5525 |  | -0.2330506 | 0.4578064
121805 | 118210 | 118225 | 125975 | 2.20022 | 2.095972 | 2.152821 | 2.201098 | 405.5365 | 405.5365 |  | 0 | -inf
125995 | 122400 | 122415 | 130185 | 2.200965 | 2.098778 | 2.146979 | 2.201461 | 419.2874 | 419.5204 |  | -0.2330655 | 0.4384471
130205 | 126610 | 126625 | 134375 | 2.201595 | 2.100878 | 2.153985 | 2.201919 | 433.504 | 433.504 |  | 0 | -inf
134395 | 130800 | 130815 | 138585 | 2.201843 | 2.102806 | 2.147933 | 2.202263 | 447.2547 | 447.4878 |  | -0.2330794 | 0.4249074
138605 | 135010 | 135025 | 142775 | 2.202205 | 2.104161 | 2.154367 | 2.202396 | 461.471 | 461.471 |  | 0 | -inf
142795 | 139200 | 139215 | 146985 | 2.202377 | 2.105497 | 2.147991 | 2.202435 | 475.2222 | 475.4553 |  | -0.2330892 | 0.4156357
147005 | 143410 | 143425 | 151175 | 2.202683 | 2.106184 | 2.154539 | 2.202778 | 489.4388 | 489.4388 |  | 0 | -inf
151195 | 147600 | 147615 | 155385.1 | 2.202759 | 2.107139 | 2.147628 | 2.202702 | 503.1894 | 503.4224 |  | -0.2330702 | 0.4102633
155405.1 | 151810 | 151825 | 159575.1 | 2.202626 | 2.107673 | 2.154119 | 2.202854 | 517.4062 | 517.4062 |  | 0 | -inf
159595.1 | 156000 | 156015.1 | 163785.1 | 2.202626 | 2.108189 | 2.147342 | 2.202645 | 531.1571 | 531.3901 |  | -0.2330555 | 0.4052109
163805.1 | 160210 | 160225.1 | 167975.1 | 2.202702 | 2.108208 | 2.153412 | 2.202931 | 545.3734 | 545.3734 |  | 0 | -inf
167995.1 | 164400 | 164415.1 | 172185.1 | 2.202854 | 2.109143 | 2.146655 | 2.202835 | 559.1238 | 559.3568 |  | -0.2330639 | 0.4020834
172205.1 | 168610 | 168625.1 | 176375.1 | 2.202721 | 2.108972 | 2.152992 | 2.202778 | 573.3406 | 573.3406 |  | 0 | -inf
176395.1 | 172800 | 172815.1 | 180585.1 | 2.202778 | 2.109201 | 2.145834 | 2.202606 | 587.0914 | 587.3244 |  | -0.2330613 | 0.401514
180605.1 | 177010 | 177025.1 | 184775.1 | 2.202759 | 2.109067 | 2.152095 | 2.202778 | 601.3082 | 601.3082 |  | 0 | -inf
184795.1 | 181200 | 181215.1 | 188985.1 | 2.202759 | 2.109182 | 2.144975 | 2.202778 | 615.0589 | 615.2919 |  | -0.233078 | 0.4014853
189005.1 | 185410 | 185425.1 | 193175.1 | 2.202854 | 2.108991 | 2.151408 | 2.202721 | 629.276 | 629.276 |  | 0 | -inf
193195.1 | 189600 | 189615.1 | 197385.1 | 2.20274 | 2.108991 | 2.143963 | 2.202587 | 643.0272 | 643.2603 |  | -0.2330842 | 0.4022122
197405.1 | 193810 | 193825.1 | 201575.1 | 2.202721 | 2.107692 | 2.15011 | 2.202835 | 657.2452 | 657.2452 |  | 0 | -inf
201595.1 | 198000 | 198015.1 | 205785.1 | 2.202721 | 2.108456 | 2.14255 | 2.202835 | 670.9961 | 671.2292 |  | -0.2330788 | 0.404433
205805.1 | 202210 | 202225.1 | 209975.1 | 2.202835 | 2.108342 | 2.149881 | 2.202702 | 685.2128 | 685.2128 |  | 0 | -inf
209995.1 | 206400 | 206415.1 | 214185.1 | 2.202873 | 2.108571 | 2.141863 | 2.202797 | 698.9642 | 699.1973 |  | -0.2330686 | 0.4046143
214205.1 | 210610 | 210625.1 | 218375.1 | 2.20295 | 2.108189 | 2.14906 | 2.202797 | 713.181 | 713.181 |  | 0 | -inf
218395.1 | 214800 | 214815.1 | 222585.1 | 2.202797 | 2.107635 | 2.14045 | 2.202702 | 726.9326 | 727.1657 |  | -0.2330767 | 0.4082859
222605.1 | 219010 | 219025.1 | 226775.1 | 2.202797 | 2.107005 | 2.147819 | 2.202816 | 741.1495 | 741.1495 |  | 0 | -inf
226795.1 | 223200 | 223215.1 | 230985.1 | 2.202721 | 2.106833 | 2.13919 | 2.202492 | 754.9 | 755.133 |  | -0.2330621 | 0.4114244
231005.1 | 227410 | 227425.1 | 235175.1 | 2.202568 | 2.105707 | 2.146406 | 2.202339 | 769.1169 | 769.1169 |  | 0 | -inf
235195.1 | 231600 | 231615.1 | 239385.1 | 2.202415 | 2.104886 | 2.137033 | 2.202358 | 782.8679 | 783.101 |  | -0.2330748 | 0.4184458
239405.1 | 235810 | 235825.1 | 243575.1 | 2.202205 | 2.103665 | 2.144688 | 2.202148 | 797.0853 | 797.0853 |  | 0 | -inf
243595.1 | 240000 | 240015.1 | 247785.1 | 2.202224 | 2.10271 | 2.134552 | 2.201957 | 810.8368 | 811.0699 |  | -0.2330624 | 0.4269853
247805.1 | 244210 | 244225.1 | 251975.1 | 2.202148 | 2.101049 | 2.14255 | 2.201786 | 825.0534 | 825.0534 |  | 0 | -inf
251995.1 | 248400 | 248415.1 | 256185.1 | 2.201805 | 2.09935 | 2.131574 | 2.201499 | 838.8042 | 839.0373 |  | -0.2330546 | 0.4396146
256205.1 | 252610 | 252625.1 | 260375.1 | 2.201518 | 2.096563 | 2.13919 | 2.201232 | 853.0209 | 853.0209 |  | 0 | -inf
260395.1 | 256800 | 256815.1 | 264585.2 | 2.201308 | 2.094043 | 2.126668 | 2.200907 | 866.7722 | 867.0053 |  | -0.2330721 | 0.4602213
264605.2 | 261010 | 261025.1 | 268775.2 | 2.201136 | 2.090359 | 2.134704 | 2.200411 | 880.9896 | 880.9896 |  | 0 | -inf
268795.2 | 265200.1 | 265215.1 | 272985.2 | 2.200373 | 2.085739 | 2.119318 | 2.199762 | 894.742 | 894.9746 |  | -0.2325203 | 0.4930045
273005.2 | 269410 | 269425.1 | 277175.2 | 2.199819 | 2.07839 | 2.126305 | 2.199113 | 908.9586 | 908.9586 |  | 0 | -inf
277195.2 | 273600 | 273615.1 | 281385.2 | 2.199094 | 2.070067 | 2.105516 | 2.197929 | 922.711 | 922.9435 |  | -0.2325346 | 0.5548719
281405.2 | 277810 | 277825.1 | 285575.2 | 2.197987 | 2.057563 | 2.111186 | 2.19646 | 936.9281 | 936.9281 |  | 0 | -inf
285595.2 | 282000 | 282015.1 | 289785.2 | 2.196498 | 2.040115 | 2.077932 | 2.194398 | 950.6792 | 950.9117 |  | -0.2325297 | 0.6725272
289805.2 | 286210 | 286225.1 | 293975.2 | 2.194493 | 2.011538 | 2.07419 | 2.191706 | 964.8956 | 964.8956 |  | 0 | -inf
293995.2 | 290400 | 290415.1 | 298185.2 | 2.191744 | 1.971221 | 2.010335 | 2.187716 | 978.6467 | 978.8792 |  | -0.2325176 | 0.9484172
298205.2 | 294610 | 294625.1 | 302375.2 | 2.187774 | 1.908416 | 1.977902 | 2.182791 | 992.8627 | 992.8627 |  | 0 | -inf
302395.2 | 298800 | 298815.1 | 306585.2 | 2.182868 | 1.85212 | 1.89133 | 2.177045 | 1006.614 | 1006.846 |  | -0.2325118 | 1.422497
306605.2 | 303010 | 303025.1 | 310775.2 | 2.176969 | 1.80159 | 1.871343 | 2.169486 | 1020.83 | 1020.83 |  | 0 | -inf
310795.2 | 307200 | 307215 | 314985.2 | 2.169677 | 1.759879 | 1.79886 | 2.159655 | 1034.581 | 1034.814 |  | -0.2325046 | 1.762535
315005.2 | 311410 | 311425 | 319175.2 | 2.159884 | 1.71981 | 1.787368 | 2.146693 | 1048.797 | 1048.797 |  | 0 | -inf
319195.2 | 315600 | 315615 | 323385.2 | 2.146655 | 1.683979 | 1.722425 | 2.129779 | 1062.549 | 1062.782 |  | -0.2325108 | 1.989912
323405.2 | 319810 | 319825 | 327575.2 | 2.130142 | 1.646124 | 1.712575 | 2.109182 | 1076.765 | 1076.765 |  | 0 | -inf
327595.2 | 324000 | 324015 | 331785.2 | 2.109544 | 1.610063 | 1.647785 | 2.085549 | 1090.517 | 1090.749 |  | -0.2325152 | 2.148164
331805.2 | 328210 | 328225 | 335975.2 | 2.08593 | 1.568753 | 1.634116 | 2.05804 | 1104.733 | 1104.733 |  | 0 | -inf
335995.2 | 332400 | 332415 | 340185.2 | 2.058518 | 1.528589 | 1.565394 | 2.027573 | 1118.485 | 1118.717 |  | -0.2325179 | 2.279089
340205.2 | 336610 | 336625 | 344375.2 | 2.028203 | 1.481456 | 1.545101 | 1.988478 | 1132.701 | 1132.701 |  | 0 | -inf
344395.2 | 340800 | 340815 | 348585.2 | 1.98926 | 1.43377 | 1.469735 | 1.943445 | 1146.452 | 1146.684 |  | -0.2325128 | 2.389073
348605.2 | 345010 | 345025 | 352775.2 | 1.944228 | 1.377761 | 1.439612 | 1.887913 | 1160.668 | 1160.668 |  | 0 | -inf
352795.2 | 349200 | 349215 | 356985.2 | 1.88883 | 1.321504 | 1.355847 | 1.822703 | 1174.419 | 1174.652 |  | -0.2325044 | 2.440063
357005.2 | 353410 | 353425 | 361105.2 | 1.823696 | 1.252552 | 1.310451 | 1.755507 | 1188.636 | 1188.636 |  | 0 | -inf
361125.2 | 357535 | 357545.1 | 365066.1 | 1.756309 | 1.199998 | 1.2461 | 1.713262 | 1200.873 | 1200.873 |  | -4.66069e-06 | 119362.3
365086.1 | 361490.9 | 361505.9 | 368966.4 | 1.714255 | 1.200075 | 1.25261 | 1.675426 | 1209.166 | 1209.166 |  | 0 | -inf
368986.2 | 365380.9 | 365386.3 | 372806.7 | 1.676209 | 1.203893 | 1.210094 | 1.641695 | 1215.925 | 1216.049 |  | -0.1242012 | 3.802833
372826.7 | 369241.2 | 369246.6 | 376647.7 | 1.64263 | 1.200285 | 1.232355 | 1.613996 | 1221.992 | 1221.999 |  | -0.007066157 | 62.60056
376667.6 | 373061.5 | 373067.6 | 380451 | 1.614626 | 1.205993 | 1.210174 | 1.58979 | 1227.126 | 1227.266 |  | -0.1401333 | 2.916031
380470.8 | 376862.6 | 376870.9 | 384231.3 | 1.590382 | 1.209104 | 1.210495 | 1.568009 | 1231.811 | 1232.003 |  | -0.1921593 | 1.984175
384251.3 | 380656.1 | 380671.2 | 387991.7 | 1.568925 | 1.200037 | 1.245317 | 1.549148 | 1236.323 | 1236.323 |  | 0 | -inf
388011.7 | 384426.1 | 384431.5 | 391754.7 | 1.549931 | 1.200552 | 1.231439 | 1.5338 | 1240.284 | 1240.293 |  | -0.00831523 | 42.01675
391774.7 | 388184.5 | 388194.6 | 395497.8 | 1.534736 | 1.19996 | 1.238884 | 1.520113 | 1243.976 | 1243.976 |  | -4.66493e-06 | 71764.28
395517.8 | 391929.5 | 391937.7 | 399242.4 | 1.520877 | 1.204122 | 1.231172 | 1.508316 | 1247.355 | 1247.427 |  | -0.07165684 | 4.420437
399262.4 | 395672.2 | 395682.3 | 402984.5 | 1.509098 | 1.199979 | 1.238407 | 1.497759 | 1250.681 | 1250.681 |  | -4.66034e-06 | 66329.66
403004.4 | 399397.2 | 399404.4 | 406705.2 | 1.498122 | 1.210517 | 1.210655 | 1.489799 | 1253.594 | 1253.76 |  | -0.1663043 | 1.729388