## Sheet1
Pulse Start Time (s) | Pulse End Time (s) | Relaxation Start Time (s) | Relaxation End Time (s) | Pulse Start Voltage (V) | Pulse End Voltage (V) | Relaxation Start Voltage (V) | Relaxation End Voltage (V) | Capacity_ends (mAh/g) | Capacity_starts (mAh/g) | ΔE_relax (V) | Pulse Start Next Voltage (V) | ΔE_corrected (V) | D_Li (cm²/s) | Pulse Number | Capacity (C) | Specific Capacity (mAh/g)
4205.048 | 610 | 625.0482 | 8375.048 | 2.232711 | 2.19646 | 2.22139 | 2.221925 | 13.98409 | 13.98409 | 0.0005345345 | 2.222116 | -0.02565646 | 4.888786e-10 | 1 | 0.05238 | 52.38
8395.048 | 4800 | 4815.048 | 12585.05 | 2.222116 | 2.18953 | 2.212495 | 2.218813 | 27.73471 | 27.96776 | 0.006318569 | 2.218832 | -0.0293026 | 4.563874e-12 | 2 | 0.10476 | 104.76
12605.05 | 9010.001 | 9025.049 | 16775.05 | 2.218832 | 2.185636 | 2.211884 | 2.216885 | 41.95172 | 41.95172 | 0.005001545 | 2.216752 | -0.03111625 | 8.213437e-12 | 3 | 0.15714 | 157.14
16795.05 | 13200 | 13215.05 | 20985.05 | 2.216752 | 2.181379 | 2.206176 | 2.214747 | 55.70285 | 55.93594 | 0.008571386 | 2.214862 | -0.03348327 | 3.238265e-12 | 4 | 0.20952 | 209.52
21005.05 | 17410 | 17425.05 | 25175.05 | 2.214862 | 2.175995 | 2.205603 | 2.211941 | 69.9209 | 69.9209 | 0.006337881 | 2.212056 | -0.03606033 | 6.86958e-12 | 5 | 0.2619 | 261.9
25195.05 | 21600 | 21615.05 | 29385.05 | 2.212056 | 2.170001 | 2.200201 | 2.209039 | 83.67229 | 83.90537 | 0.008838415 | 2.209097 | -0.0390954 | 4.152039e-12 | 6 | 0.31428 | 314.28
29405.05 | 25810 | 25825.05 | 33575.05 | 2.209097 | 2.162117 | 2.200545 | 2.20652 | 97.89029 | 97.89029 | 0.005975008 | 2.206653 | -0.04453611 | 1.17898e-11 | 7 | 0.36666 | 366.66
33595.05 | 30000 | 30015.05 | 37785.05 | 2.206653 | 2.152248 | 2.19478 | 2.204973 | 111.6413 | 111.8744 | 0.01019382 | 2.205088 | -0.05283999 | 5.701775e-12 | 8 | 0.41904 | 419.04
37805.05 | 34210 | 34225.05 | 41975.05 | 2.205088 | 2.138961 | 2.194111 | 2.203828 | 125.8583 | 125.8583 | 0.009716749 | 2.203752 | -0.06479049 | 9.434945e-12 | 9 | 0.47142 | 471.42
41995.05 | 38400 | 38415.05 | 46185.05 | 2.203752 | 2.125732 | 2.18428 | 2.202511 | 139.6096 | 139.8426 | 0.01823068 | 2.202511 | -0.07677865 | 3.763867e-12 | 10 | 0.5238 | 523.8
46205.05 | 42610 | 42625.05 | 50375.05 | 2.202511 | 2.113114 | 2.183154 | 2.200621 | 153.8266 | 153.8266 | 0.01746702 | 2.200487 | -0.08737326 | 5.3098e-12 | 11 | 0.57618 | 576.18
50395.05 | 46800 | 46815.05 | 54585.05 | 2.200487 | 2.100591 | 2.171471 | 2.196402 | 167.5771 | 167.8102 | 0.02493095 | 2.196402 | -0.09581089 | 3.134085e-12 | 12 | 0.62856 | 628.56
54605.05 | 51010 | 51025.05 | 58775.05 | 2.196402 | 2.086446 | 2.170307 | 2.189568 | 181.7946 | 181.7946 | 0.01926136 | 2.189721 | -0.1032751 | 6.100647e-12 | 13 | 0.68094 | 680.94
58795.05 | 55200 | 55215.05 | 62985.05 | 2.189721 | 2.070849 | 2.156409 | 2.181646 | 195.5456 | 195.7787 | 0.02523661 | 2.181741 | -0.1108918 | 4.097283e-12 | 14 | 0.73332 | 733.32
63005.05 | 59410.01 | 59425.05 | 67175.05 | 2.181741 | 2.049183 | 2.153641 | 2.172006 | 209.762 | 209.762 | 0.01836419 | 2.172101 | -0.1229184 | 9.507117e-12 | 15 | 0.7857 | 785.7
67195.05 | 63600.01 | 63615.05 | 71385.05 | 2.172101 | 2.015413 | 2.130218 | 2.168474 | 223.513 | 223.7461 | 0.03825569 | 2.168512 | -0.1530991 | 3.398692e-12 | 16 | 0.83808 | 838.08
71405.05 | 67810.01 | 67825.05 | 75575.05 | 2.168512 | 2.01486 | 2.138121 | 2.166393 | 237.7299 | 237.7299 | 0.02827191 | 2.166164 | -0.1513045 | 6.077879e-12 | 17 | 0.89046 | 890.46
75595.05 | 72000.01 | 72015.05 | 79785.05 | 2.166164 | 2.003253 | 2.110785 | 2.165782 | 251.4805 | 251.7136 | 0.05499744 | 2.165859 | -0.1626058 | 1.855008e-12 | 18 | 0.94284 | 942.84
79805.05 | 76210 | 76225.05 | 83975.05 | 2.165859 | 1.99913 | 2.130256 | 2.169333 | 265.6976 | 265.6976 | 0.03907657 | 2.169276 | -0.1701461 | 4.023186e-12 | 19 | 0.99522 | 995.22
83995.05 | 80400 | 80415.05 | 88185.05 | 2.169276 | 2.006536 | 2.104371 | 2.174716 | 279.4483 | 279.6814 | 0.0703454 | 2.174926 | -0.1683898 | 1.215959e-12 | 20 | 1.0476 | 1047.6
88205.05 | 84610 | 84625.05 | 92375.05 | 2.174926 | 2.028451 | 2.132776 | 2.180691 | 293.6644 | 293.6644 | 0.04791522 | 2.180768 | -0.1523163 | 2.144395e-12 | 21 | 1.09998 | 1099.98
92395.05 | 88800 | 88815.05 | 96585.05 | 2.180768 | 2.047274 | 2.124931 | 2.18617 | 307.4148 | 307.6479 | 0.06123948 | 2.186189 | -0.1389153 | 1.091933e-12 | 22 | 1.15236 | 1152.36
96605.05 | 93010 | 93025.05 | 100775 | 2.186189 | 2.063023 | 2.140947 | 2.190446 | 321.6305 | 321.6305 | 0.04949951 | 2.190503 | -0.1274805 | 1.407488e-12 | 23 | 1.20474 | 1204.74
100795 | 97200 | 97215.05 | 104985 | 2.190503 | 2.07314 | 2.136461 | 2.193596 | 335.381 | 335.614 | 0.05713534 | 2.193672 | -0.120532 | 9.443961e-13 | 24 | 1.25712 | 1257.12
105005 | 101410 | 101425 | 109175 | 2.193672 | 2.079096 | 2.146807 | 2.195848 | 349.5981 | 349.5981 | 0.04904127 | 2.19602 | -0.116924 | 1.206266e-12 | 25 | 1.3095 | 1309.5
109195 | 105600 | 105615 | 113385 | 2.19602 | 2.083296 | 2.141519 | 2.197681 | 363.3504 | 363.5835 | 0.05616188 | 2.197796 | -0.1144996 | 8.820299e-13 | 26 | 1.36188 | 1361.88
113405 | 109810 | 109825 | 117575 | 2.197796 | 2.087324 | 2.150167 | 2.199094 | 377.5684 | 377.5684 | 0.04892683 | 2.199094 | -0.1117699 | 1.107426e-12 | 27 | 1.41426 | 1414.26
117595 | 114000 | 114015 | 121785 | 2.199094 | 2.092402 | 2.145051 | 2.200258 | 391.3195 | 391.5525 | 0.05520725 | 2.20022 | -0.1078184 | 8.093793e-13 | 28 | 1.46664 | 1466.64
121805 | 118210 | 118225 | 125975 | 2.20022 | 2.095972 | 2.152821 | 2.201098 | 405.5365 | 405.5365 | 0.04827762 | 2.200965 | -0.1049931 | 1.003665e-12 | 29 | 1.51902 | 1519.02
125995 | 122400 | 122415 | 130185 | 2.200965 | 2.098778 | 2.146979 | 2.201461 | 419.2874 | 419.5204 | 0.05448174 | 2.201595 | -0.1028168 | 7.557622e-13 | 30 | 1.5714 | 1571.4
130205 | 126610 | 126625 | 134375 | 2.201595 | 2.100878 | 2.153985 | 2.201919 | 433.504 | 433.504 | 0.04793406 | 2.201843 | -0.1009653 | 9.414873e-13 | 31 | 1.62378 | 1623.78
134395 | 130800 | 130815 | 138585 | 2.201843 | 2.102806 | 2.147933 | 2.202263 | 447.2547 | 447.4878 | 0.05432916 | 2.202205 | -0.09939981 | 7.103363e-13 | 32 | 1.67616 | 1676.16
138605 | 135010 | 135025 | 142775 | 2.202205 | 2.104161 | 2.154367 | 2.202396 | 461.471 | 461.471 | 0.04802966 | 2.202377 | -0.0982163 | 8.873744e-13 | 33 | 1.72854 | 1728.54
142795 | 139200 | 139215 | 146985 | 2.202377 | 2.105497 | 2.147991 | 2.202435 | 475.2222 | 475.4553 | 0.05444384 | 2.202683 | -0.09718561 | 6.761848e-13 | 34 | 1.78092 | 1780.92
147005 | 143410 | 143425 | 151175 | 2.202683 | 2.106184 | 2.154539 | 2.202778 | 489.4388 | 489.4388 | 0.04823947 | 2.202759 | -0.09657454 | 8.505095e-13 | 35 | 1.8333 | 1833.3
151195 | 147600 | 147615 | 155385.1 | 2.202759 | 2.107139 | 2.147628 | 2.202702 | 503.1894 | 503.4224 | 0.05507374 | 2.202626 | -0.09548664 | 6.379035e-13 | 36 | 1.88568 | 1885.68
155405.1 | 151810 | 151825 | 159575.1 | 2.202626 | 2.107673 | 2.154119 | 2.202854 | 517.4062 | 517.4062 | 0.04873586 | 2.202626 | -0.09495211 | 8.055099e-13 | 37 | 1.93806 | 1938.06
159595.1 | 156000 | 156015.1 | 163785.1 | 2.202626 | 2.108189 | 2.147342 | 2.202645 | 531.1571 | 531.3901 | 0.05530286 | 2.202702 | -0.09451294 | 6.197924e-13 | 38 | 1.99044 | 1990.44
163805.1 | 160210 | 160225.1 | 167975.1 | 2.202702 | 2.108208 | 2.153412 | 2.202931 | 545.3734 | 545.3734 | 0.04951859 | 2.202854 | -0.09464645 | 7.75231e-13 | 39 | 2.04282 | 2042.82
167995.1 | 164400 | 164415.1 | 172185.1 | 2.202854 | 2.109143 | 2.146655 | 2.202835 | 559.1238 | 559.3568 | 0.05618072 | 2.202721 | -0.09357762 | 5.887465e-13 | 40 | 2.0952 | 2095.2
172205.1 | 168610 | 168625.1 | 176375.1 | 2.202721 | 2.108972 | 2.152992 | 2.202778 | 573.3406 | 573.3406 | 0.04978585 | 2.202778 | -0.09380651 | 7.533779e-13 | 41 | 2.14758 | 2147.58
176395.1 | 172800 | 172815.1 | 180585.1 | 2.202778 | 2.109201 | 2.145834 | 2.202606 | 587.0914 | 587.3244 | 0.05677247 | 2.202759 | -0.09355831 | 5.762992e-13 | 42 | 2.19996 | 2199.96
180605.1 | 177010 | 177025.1 | 184775.1 | 2.202759 | 2.109067 | 2.152095 | 2.202778 | 601.3082 | 601.3082 | 0.05068302 | 2.202759 | -0.09369206 | 7.251694e-13 | 43 | 2.25234 | 2252.34
184795.1 | 181200 | 181215.1 | 188985.1 | 2.202759 | 2.109182 | 2.144975 | 2.202778 | 615.0589 | 615.2919 | 0.05780339 | 2.202854 | -0.09367275 | 5.572868e-13 | 44 | 2.30472 | 2304.72
189005.1 | 185410 | 185425.1 | 193175.1 | 2.202854 | 2.108991 | 2.151408 | 2.202721 | 629.276 | 629.276 | 0.05131292 | 2.20274 | -0.09374928 | 7.083392e-13 | 45 | 2.3571 | 2357.1
193195.1 | 189600 | 189615.1 | 197385.1 | 2.20274 | 2.108991 | 2.143963 | 2.202587 | 643.0272 | 643.2603 | 0.05862427 | 2.202721 | -0.09373021 | 5.424544e-13 | 46 | 2.40948 | 2409.48
197405.1 | 193810 | 193825.1 | 201575.1 | 2.202721 | 2.107692 | 2.15011 | 2.202835 | 657.2452 | 657.2452 | 0.05272555 | 2.202721 | -0.0950284 | 6.89324e-13 | 47 | 2.46186 | 2461.86
201595.1 | 198000 | 198015.1 | 205785.1 | 2.202721 | 2.108456 | 2.14255 | 2.202835 | 670.9961 | 671.2292 | 0.06028509 | 2.202835 | -0.09437919 | 5.201055e-13 | 48 | 2.51424 | 2514.24
205805.1 | 202210 | 202225.1 | 209975.1 | 2.202835 | 2.108342 | 2.149881 | 2.202702 | 685.2128 | 685.2128 | 0.05282116 | 2.202873 | -0.09453177 | 6.796708e-13 | 49 | 2.56662 | 2566.62
209995.1 | 206400 | 206415.1 | 214185.1 | 2.202873 | 2.108571 | 2.141863 | 2.202797 | 698.9642 | 699.1973 | 0.06093407 | 2.20295 | -0.09437943 | 5.090884e-13 | 50 | 2.619 | 2619
214205.1 | 210610 | 210625.1 | 218375.1 | 2.20295 | 2.108189 | 2.14906 | 2.202797 | 713.181 | 713.181 | 0.0537374 | 2.202797 | -0.09460831 | 6.577549e-13 | 51 | 2.67138 | 2671.38
218395.1 | 214800 | 214815.1 | 222585.1 | 2.202797 | 2.107635 | 2.14045 | 2.202702 | 726.9326 | 727.1657 | 0.06225133 | 2.202797 | -0.09516191 | 4.95893e-13 | 52 | 2.72376 | 2723.76
222605.1 | 219010 | 219025.1 | 226775.1 | 2.202797 | 2.107005 | 2.147819 | 2.202816 | 741.1495 | 741.1495 | 0.05499721 | 2.202721 | -0.09571552 | 6.427504e-13 | 53 | 2.77614 | 2776.14
226795.1 | 223200 | 223215.1 | 230985.1 | 2.202721 | 2.106833 | 2.13919 | 2.202492 | 754.9 | 755.133 | 0.06330132 | 2.202568 | -0.0957346 | 4.853679e-13 | 54 | 2.82852 | 2828.52
231005.1 | 227410 | 227425.1 | 235175.1 | 2.202568 | 2.105707 | 2.146406 | 2.202339 | 769.1169 | 769.1169 | 0.05593252 | 2.202415 | -0.0967083 | 6.343918e-13 | 55 | 2.8809 | 2880.9
235195.1 | 231600 | 231615.1 | 239385.1 | 2.202415 | 2.104886 | 2.137033 | 2.202358 | 782.8679 | 783.101 | 0.06532478 | 2.202205 | -0.09731913 | 4.709766e-13 | 56 | 2.93328 | 2933.28
239405.1 | 235810 | 235825.1 | 243575.1 | 2.202205 | 2.103665 | 2.144688 | 2.202148 | 797.0853 | 797.0853 | 0.05745983 | 2.202224 | -0.09855986 | 6.243531e-13 | 57 | 2.98566 | 2985.66
243595.1 | 240000 | 240015.1 | 247785.1 | 2.202224 | 2.10271 | 2.134552 | 2.201957 | 810.8368 | 811.0699 | 0.06740546 | 2.202148 | -0.09943795 | 4.618203e-13 | 58 | 3.03804 | 3038.04
247805.1 | 244210 | 244225.1 | 251975.1 | 2.202148 | 2.101049 | 2.14255 | 2.201786 | 825.0534 | 825.0534 | 0.05923533 | 2.201805 | -0.1007552 | 6.139489e-13 | 59 | 3.09042 | 3090.42
251995.1 | 248400 | 248415.1 | 256185.1 | 2.201805 | 2.09935 | 2.131574 | 2.201499 | 838.8042 | 839.0373 | 0.06992555 | 2.201518 | -0.1021678 | 4.530181e-13 | 60 | 3.1428 | 3142.8
256205.1 | 252610 | 252625.1 | 260375.1 | 2.201518 | 2.096563 | 2.13919 | 2.201232 | 853.0209 | 853.0209 | 0.06204152 | 2.201308 | -0.1047449 | 6.04867e-13 | 61 | 3.19518 | 3195.18
260395.1 | 256800 | 256815.1 | 264585.2 | 2.201308 | 2.094043 | 2.126668 | 2.200907 | 866.7722 | 867.0053 | 0.07423949 | 2.201136 | -0.1070929 | 4.415805e-13 | 62 | 3.24756 | 3247.56
264605.2 | 261010 | 261025.1 | 268775.2 | 2.201136 | 2.090359 | 2.134704 | 2.200411 | 880.9896 | 880.9896 | 0.06570673 | 2.200373 | -0.1100137 | 5.948848e-13 | 63 | 3.29994 | 3299.94
268795.2 | 265200.1 | 265215.1 | 272985.2 | 2.200373 | 2.085739 | 2.119318 | 2.199762 | 894.742 | 894.9746 | 0.08044362 | 2.199819 | -0.11408 | 4.267704e-13 | 64 | 3.35232 | 3352.32
273005.2 | 269410 | 269425.1 | 277175.2 | 2.199819 | 2.07839 | 2.126305 | 2.199113 | 908.9586 | 908.9586 | 0.07280803 | 2.199094 | -0.1207039 | 5.832345e-13 | 65 | 3.4047 | 3404.7
277195.2 | 273600 | 273615.1 | 281385.2 | 2.199094 | 2.070067 | 2.105516 | 2.197929 | 922.711 | 922.9435 | 0.09241295 | 2.197987 | -0.1279197 | 4.066005e-13 | 66 | 3.45708 | 3457.08
281405.2 | 277810 | 277825.1 | 285575.2 | 2.197987 | 2.057563 | 2.111186 | 2.19646 | 936.9281 | 936.9281 | 0.0852735 | 2.196498 | -0.1389346 | 5.633153e-13 | 67 | 3.50946 | 3509.46
285595.2 | 282000 | 282015.1 | 289785.2 | 2.196498 | 2.040115 | 2.077932 | 2.194398 | 950.6792 | 950.9117 | 0.1164658 | 2.194493 | -0.1543782 | 3.728497e-13 | 68 | 3.56184 | 3561.84
289805.2 | 286210 | 286225.1 | 293975.2 | 2.194493 | 2.011538 | 2.07419 | 2.191706 | 964.8956 | 964.8956 | 0.117516 | 2.191744 | -0.1802063 | 4.990045e-13 | 69 | 3.61422 | 3614.22
293995.2 | 290400 | 290415.1 | 298185.2 | 2.191744 | 1.971221 | 2.010335 | 2.187716 | 978.6467 | 978.8792 | 0.1773813 | 2.187774 | -0.2165531 | 3.162803e-13 | 70 | 3.6666 | 3666.6
298205.2 | 294610 | 294625.1 | 302375.2 | 2.187774 | 1.908416 | 1.977902 | 2.182791 | 992.8627 | 992.8627 | 0.2048893 | 2.182868 | -0.274452 | 3.807615e-13 | 71 | 3.71898 | 3718.98
302395.2 | 298800 | 298815.1 | 306585.2 | 2.182868 | 1.85212 | 1.89133 | 2.177045 | 1006.614 | 1006.846 | 0.285715 | 2.176969 | -0.3248487 | 2.743184e-13 | 72 | 3.77136 | 3771.36
306605.2 | 303010 | 303025.1 | 310775.2 | 2.176969 | 1.80159 | 1.871343 | 2.169486 | 1020.83 | 1020.83 | 0.2981423 | 2.169677 | -0.3680867 | 3.234535e-13 | 73 | 3.82374 | 3823.74
310795.2 | 307200 | 307215 | 314985.2 | 2.169677 | 1.759879 | 1.79886 | 2.159655 | 1034.581 | 1034.814 | 0.3607945 | 2.159884 | -0.4000047 | 2.60837e-13 | 74 | 3.87612 | 3876.12
315005.2 | 311410 | 311425 | 319175.2 | 2.159884 | 1.71981 | 1.787368 | 2.146693 | 1048.797 | 1048.797 | 0.3593247 | 2.146655 | -0.4268448 | 2.994503e-13 | 75 | 3.9285 | 3928.5
319195.2 | 315600 | 315615 | 323385.2 | 2.146655 | 1.683979 | 1.722425 | 2.129779 | 1062.549 | 1062.782 | 0.4073542 | 2.130142 | -0.4461634 | 2.545671e-13 | 76 | 3.98088 | 3980.88
323405.2 | 319810 | 319825 | 327575.2 | 2.130142 | 1.646124 | 1.712575 | 2.109182 | 1076.765 | 1076.765 | 0.3966068 | 2.109544 | -0.4634205 | 2.897271e-13 | 77 | 4.03326 | 4033.26
327595.2 | 324000 | 324015 | 331785.2 | 2.109544 | 1.610063 | 1.647785 | 2.085549 | 1090.517 | 1090.749 | 0.437764 | 2.08593 | -0.4758669 | 2.507551e-13 | 78 | 4.08564 | 4085.64
331805.2 | 328210 | 328225 | 335975.2 | 2.08593 | 1.568753 | 1.634116 | 2.05804 | 1104.733 | 1104.733 | 0.423924 | 2.058518 | -0.4897643 | 2.832417e-13 | 79 | 4.13802 | 4138.02
335995.2 | 332400 | 332415 | 340185.2 | 2.058518 | 1.528589 | 1.565394 | 2.027573 | 1118.485 | 1118.717 | 0.4621798 | 2.028203 | -0.4996145 | 2.479745e-13 | 80 | 4.1904 | 4190.4
340205.2 | 336610 | 336625 | 344375.2 | 2.028203 | 1.481456 | 1.545101 | 1.988478 | 1132.701 | 1132.701 | 0.4433763 | 1.98926 | -0.5078039 | 2.783595e-13 | 81 | 4.24278 | 4242.78
344395.2 | 340800 | 340815 | 348585.2 | 1.98926 | 1.43377 | 1.469735 | 1.943445 | 1146.452 | 1146.684 | 0.4737097 | 1.944228 | -0.5104574 | 2.464072e-13 | 82 | 4.29516 | 4295.16
348605.2 | 345010 | 345025 | 352775.2 | 1.944228 | 1.377761 | 1.439612 | 1.887913 | 1160.668 | 1160.668 | 0.4483014 | 1.88883 | -0.5110682 | 2.757886e-13 | 83 | 4.34754 | 4347.54
352795.2 | 349200 | 349215 | 356985.2 | 1.88883 | 1.321504 | 1.355847 | 1.822703 | 1174.419 | 1174.652 | 0.4668565 | 1.823696 | -0.5021914 | 2.455448e-13 | 84 | 4.39992 | 4399.92
357005.2 | 353410 | 353425 | 361105.2 | 1.823696 | 1.252552 | 1.310451 | 1.755507 | 1188.636 | 1188.636 | 0.4450562 | 1.756309 | -0.5037569 | 2.718762e-13 | 85 | 4.4523 | 4452.3
361125.2 | 357535 | 357545.1 | 365066.1 | 1.756309 | 1.199998 | 1.2461 | 1.713262 | 1200.873 | 1200.873 | 0.467162 | 1.714255 | -0.5142562 | 2.571479e-13 | 86 | 4.50468 | 4504.68
365086.1 | 361490.9 | 361505.9 | 368966.4 | 1.714255 | 1.200075 | 1.25261 | 1.675426 | 1209.166 | 1209.166 | 0.4228168 | 1.676209 | -0.4761342 | 2.690997e-13 | 87 | 4.55706 | 4557.06
368986.2 | 365380.9 | 365386.3 | 372806.7 | 1.676209 | 1.203893 | 1.210094 | 1.641695 | 1215.925 | 1216.049 | 0.4316007 | 1.64263 | -0.4387375 | 2.192826e-13 | 88 | 4.60944 | 4609.44
372826.7 | 369241.2 | 369246.6 | 376647.7 | 1.64263 | 1.200285 | 1.232355 | 1.613996 | 1221.992 | 1221.999 | 0.3816404 | 1.614626 | -0.4143409 | 2.501299e-13 | 89 | 4.66182 | 4661.82
376667.6 | 373061.5 | 373067.6 | 380451 | 1.614626 | 1.205993 | 1.210174 | 1.58979 | 1227.126 | 1227.266 | 0.3796159 | 1.590382 | -0.3843893 | 2.175768e-13 | 90 | 4.7142 | 4714.2
380470.8 | 376862.6 | 376870.9 | 384231.3 | 1.590382 | 1.209104 | 1.210495 | 1.568009 | 1231.811 | 1232.003 | 0.3575139 | 1.568925 | -0.3598208 | 2.14954e-13 | 91 | 4.76658 | 4766.58
384251.3 | 380656.1 | 380671.2 | 387991.7 | 1.568925 | 1.200037 | 1.245317 | 1.549148 | 1236.323 | 1236.323 | 0.303831 | 1.549931 | -0.3498943 | 2.814287e-13 | 92 | 4.81896 | 4818.96
388011.7 | 384426.1 | 384431.5 | 391754.7 | 1.549931 | 1.200552 | 1.231439 | 1.5338 | 1240.284 | 1240.293 | 0.302361 | 1.534736 | -0.3341836 | 2.592254e-13 | 93 | 4.87134 | 4871.34
391774.7 | 388184.5 | 388194.6 | 395497.8 | 1.534736 | 1.19996 | 1.238884 | 1.520113 | 1243.976 | 1243.976 | 0.2812288 | 1.520877 | -0.3209162 | 2.763265e-13 | 94 | 4.92372 | 4923.72
395517.8 | 391929.5 | 391937.7 | 399242.4 | 1.520877 | 1.204122 | 1.231172 | 1.508316 | 1247.355 | 1247.427 | 0.2771436 | 1.509098 | -0.3049762 | 2.569692e-13 | 95 | 4.9761 | 4976.1
399262.4 | 395672.2 | 395682.3 | 402984.5 | 1.509098 | 1.199979 | 1.238407 | 1.497759 | 1250.681 | 1250.681 | 0.2593521 | 1.498122 | -0.2981422 | 2.804312e-13 | 96 | 5.02848 | 5028.48