## Sheet1
Pulse Index | D_Li (cm²/s) | Capacity (C)
0 | 8.374888e-13 | 1.877823
1 | 7.94224e-17 | 0.3644733
2 | 1.692226e-17 | 0.310788
3 | 2.212795e-17 | 0.048888
4 | 1.135461e-16 | 0.3644733
5 | 2.014308e-16 | 0.310788
6 | 2.019536e-17 | 0.048888
7 | 6.321326e-14 | 0.312534
8 | 1.341226e-17 | 0.048888
9 | 0 | 0.310788
10 | 1.547819e-17 | 0.048888
11 | 9.807696e-13 | 0.312534
12 | 5.065295e-18 | 0.048888
13 | 0 | 0.310788
14 | 9.948651e-18 | 0.048888
15 | 2.407792e-13 | 0.312534
16 | 1.031371e-17 | 0.048888
17 | 2.784379e-18 | 0.310788
18 | 1.910261e-19 | 0.048888
19 | 3.943078e-13 | 0.312534
20 | 7.88408e-19 | 0.04888799
21 | 4.18499e-18 | 0.3107879
22 | 4.110553e-18 | 0.04888799
23 | 6.419172e-14 | 0.3125339
24 | 5.746792e-18 | 0.04888799
25 | 4.566575e-17 | 0.3107879
26 | 8.553807e-18 | 0.04888799
27 | 1.366261e-14 | 0.3125339
28 | 1.410097e-17 | 0.04888799
29 | 8.137256e-17 | 0.3107879
30 | 1.012734e-17 | 0.04888799
31 | 1.383834e-14 | 0.3125339
32 | 1.621379e-18 | 0.04888799
33 | 1.45252e-18 | 0.3107879
34 | 6.540221e-19 | 0.04888799
35 | 2.170312e-14 | 0.3125339
36 | 1.029109e-18 | 0.04888799
37 | 2.977602e-16 | 0.3107879
38 | 7.22484e-19 | 0.04888799
39 | 3.085006e-14 | 0.3125339
40 | 2.395386e-18 | 0.04888799
41 | 1.422755e-13 | 0.3107879
42 | 6.516177e-19 | 0.04888799
43 | 2.626554e-14 | 0.3138393
44 | 6.857675e-19 | 0.04888799
45 | 2.290834e-16 | 0.3107879
46 | 2.888041e-18 | 0.04888799
47 | 1.144346e-15 | 0.3644733
48 | 7.97148e-16 | 0.3107879
49 | 6.426774e-18 | 0.04888799
50 | 1.080213e-16 | 0.3644734
51 | 1.191469e-16 | 0.310788
52 | 2.524921e-18 | 0.04888801
53 | 1.749965e-15 | 0.3644734
54 | 1.237177e-15 | 0.310788
55 | 5.914844e-18 | 0.04888801
56 | 4.293002e-15 | 0.3644734
57 | 1.314897e-16 | 0.310788
58 | 6.082977e-18 | 0.04888801
59 | 2.421562e-15 | 0.3644734
60 | 7.396294e-17 | 0.310788
61 | 6.870785e-18 | 0.04888801
62 | 2.846562e-14 | 0.3644734
63 | 3.147356e-16 | 0.310788
64 | 4.146623e-18 | 0.04888801
65 | 1.165869e-14 | 0.3644734
66 | 4.827621e-16 | 0.310788
67 | 1.127634e-17 | 0.04888801
68 | 1.314471e-14 | 0.3644734
69 | 3.926741e-14 | 0.312534
70 | 1.47603e-17 | 0.04888801
71 | 3.180061e-15 | 0.3644734
72 | 3.907793e-14 | 0.312534
73 | 6.9318e-18 | 0.04888801
74 | 1.442562e-14 | 0.3644734
75 | 3.93388e-14 | 0.312534
76 | 5.719383e-18 | 0.04888801
77 | 6.898146e-13 | 0.3644734
78 | 3.949807e-14 | 0.312534
79 | 1.525733e-17 | 0.04888801
80 | 1.69601e-13 | 0.3644734
81 | 3.957715e-14 | 0.312534
82 | 7.257625e-18 | 0.04888801
83 | 1.803492e-13 | 0.3644734
84 | 3.942646e-14 | 0.312534
85 | 1.711151e-17 | 0.04888801
86 | 1.495421e-14 | 0.3644734
87 | 3.923649e-14 | 0.312534
88 | 5.037347e-18 | 0.04888801
89 | 5.478332e-15 | 0.3644734
90 | 4.010798e-14 | 0.312534
91 | 1.05865e-17 | 0.04888801
92 | 2.381055e-15 | 0.3644734
93 | 3.970725e-14 | 0.312534
94 | 4.696394e-18 | 0.04888801
95 | 5.195514e-16 | 0.3644734
96 | 3.415312e-16 | 0.3107964
97 | 1.123633e-17 | 0.04888992
98 | 1.779241e-16 | 0.3644751
99 | 2.046553e-17 | 0.3108002
100 | 1.319858e-17 | 0.04888992
101 | 3.194542e-14 | 0.3138391
102 | 1.801264e-17 | 0.04888992
103 | 9.729026e-18 | 0.3108002
104 | 3.715063e-17 | 0.04888992
105 | 4.236979e-11 | 0.3125463
106 | 4.817971e-17 | 0.04888992
107 | 1.180942e-17 | 0.3108002
108 | 5.715098e-17 | 0.04714385
109 | 1.229984e-13 | 0.3108002
110 | 4.942401e-17 | 0.04714385
111 | 1.712594e-18 | 0.3090541
112 | 2.96474e-17 | 0.04539778
113 | 2.290987e-14 | 0.3090541
114 | 2.100959e-17 | 0.04365171
115 | 1.338522e-18 | 0.3073081
116 | 1.913381e-17 | 0.04190564
117 | 4.859734e-15 | 0.3090541
118 | 1.526139e-17 | 0.04190564
119 | 3.804324e-18 | 0.3073081
120 | 2.168488e-17 | 0.04015958
121 | 8.858268e-16 | 0.3090541
122 | 2.197088e-17 | 0.04015958
123 | 3.96428e-18 | 0.3090541
124 | 3.000333e-17 | 0.03841351
125 | 3.353833e-16 | 0.3090541
126 | 3.68527e-17 | 0.03841351
127 | 2.381124e-18 | 0.3090541
128 | 4.579384e-17 | 0.03666744
129 | 1.653577e-16 | 0.3090541
130 | 5.441458e-17 | 0.03666744
131 | 3.42744e-18 | 0.3090541
132 | 7.665639e-17 | 0.03492137
133 | 6.723322e-17 | 0.3090541
134 | 8.275145e-17 | 0.03492137
135 | 2.93044e-18 | 0.3090541
136 | 1.142522e-16 | 0.0331753
137 | 5.102607e-17 | 0.3108002
138 | 1.409672e-16 | 0.0331753
139 | 3.653531e-18 | 0.3090541
140 | 1.977773e-16 | 0.02619103
141 | 5.664447e-18 | 0.3090541
142 | 1.942489e-13 | 0.0131696
143 | 1.154709e-17 | 0.3108002
144 | 6.997511e-15 | 0.006984274
145 | 9.658205e-18 | 0.3108002
146 | 4.908802e-13 | 0.003492137
147 | 3.709377e-16 | 0.3125463
148 | 2.554154e-12 | 0.004021279
149 | 1.134518e-17 | 0.3108002
150 | 7.411125e-12 | 0.002470064
151 | 1.248027e-17 | 0.3108002
152 | 4.969011e-11 | 0.0009012671
153 | 3.82882e-17 | 0.3108002
154 | 1.285159e-15 | 0.3125463
155 | 6.674781e-17 | 0.3108002
156 | 1.917525e-15 | 0.3125463
157 | 6.694168e-17 | 0.3108002
158 | 1.151842e-11 | 0.002373231
159 | 2.325465e-17 | 0.3108002
160 | 7.089991e-11 | 0.0009281904
161 | 4.690035e-18 | 0.3108002
162 | 7.565304e-11 | 0.0009634072