## Sheet1
Charging Pulse Start Time (s) | Charging Pulse End Time (s) | Charging Relaxation Start Time (s) | Charging Relaxation End Time (s) | Charging Pulse Start Voltage (V) | Charging Pulse End Voltage (V) | Charging Relaxation Start Voltage (V) | Charging Relaxation End Voltage (V) | Charging Capacity_ends (mAh/g) | Charging Capacity_starts (mAh/g)
438370.8 | 434775.7 | 434810.6 | 442560.8 | 2.147675 | 2.384225 | 2.368554 | 2.157237 | 13.13129 | 13.94306
442600.8 | 439005.6 | 439040.6 | 446750.8 | 2.15697 | 2.34426 | 2.289617 | 2.163268 | 27.77165 | 27.88729
446790.8 | 443195.6 | 443230.6 | 450940.8 | 2.162944 | 2.31773 | 2.279787 | 2.16823 | 41.48343 | 41.83148
450980.8 | 447385.6 | 447420.6 | 455130.8 | 2.168001 | 2.301221 | 2.277497 | 2.172658 | 55.19524 | 55.77571
455170.8 | 451575.6 | 451610.6 | 459360.8 | 2.172658 | 2.291487 | 2.286225 | 2.176151 | 68.90711 | 69.72
459400.8 | 455805.6 | 455840.6 | 463550.8 | 2.176132 | 2.286296 | 2.258449 | 2.179605 | 83.54865 | 83.6643
463590.8 | 459995.6 | 460030.6 | 467740.8 | 2.179434 | 2.284139 | 2.263412 | 2.18201 | 97.26055 | 97.60861
467780.8 | 464185.6 | 464220.6 | 471930.8 | 2.18201 | 2.283586 | 2.270015 | 2.185369 | 110.9723 | 111.5528
471970.8 | 468375.6 | 468410.6 | 476160.8 | 2.185179 | 2.282688 | 2.279892 | 2.188423 | 124.6841 | 125.4969
476200.8 | 472605.6 | 472640.6 | 480350.8 | 2.188461 | 2.286716 | 2.265244 | 2.192221 | 139.3255 | 139.4411
480390.8 | 476795.6 | 476830.6 | 484540.8 | 2.192088 | 2.289521 | 2.273184 | 2.195485 | 153.0373 | 153.3854
484580.8 | 480985.6 | 481020.6 | 488730.8 | 2.195428 | 2.292499 | 2.281887 | 2.198405 | 166.7491 | 167.3296
488770.8 | 485175.6 | 485210.6 | 492960.7 | 2.198272 | 2.294903 | 2.292878 | 2.201211 | 180.461 | 181.2739
493000.8 | 489405.6 | 489440.6 | 497150.7 | 2.200982 | 2.29748 | 2.27952 | 2.20373 | 195.1025 | 195.2181
497190.7 | 493595.6 | 493630.6 | 501340.7 | 2.203768 | 2.299217 | 2.285418 | 2.206536 | 208.8144 | 209.1624
501380.7 | 497785.6 | 497820.6 | 505530.7 | 2.206517 | 2.301011 | 2.291811 | 2.209227 | 222.5262 | 223.1066
505570.7 | 501975.6 | 502010.6 | 509760.7 | 2.208941 | 2.302328 | 2.301136 | 2.211708 | 236.238 | 237.0508
509800.7 | 506205.6 | 506240.6 | 513950.7 | 2.211422 | 2.304885 | 2.289578 | 2.214094 | 250.8794 | 250.995
513990.7 | 510395.6 | 510430.6 | 518140.7 | 2.214075 | 2.306489 | 2.294903 | 2.216766 | 264.5912 | 264.9393
518180.7 | 514585.6 | 514620.6 | 522330.7 | 2.216346 | 2.307786 | 2.30019 | 2.219132 | 278.303 | 278.8835
522370.7 | 518775.6 | 518810.6 | 526560.7 | 2.218961 | 2.308893 | 2.30819 | 2.221022 | 292.0148 | 292.8277
526600.7 | 523005.5 | 523040.6 | 530750.7 | 2.220793 | 2.311374 | 2.298301 | 2.222472 | 306.6563 | 306.772
530790.7 | 527195.6 | 527230.6 | 534940.7 | 2.222186 | 2.310592 | 2.30061 | 2.224725 | 320.3681 | 320.7161
534980.7 | 531385.6 | 531420.6 | 539130.7 | 2.224629 | 2.312042 | 2.305401 | 2.227397 | 334.0798 | 334.6603
539170.7 | 535575.5 | 535610.6 | 543360.7 | 2.227015 | 2.312863 | 2.311717 | 2.22984 | 347.7915 | 348.6044
543400.7 | 539805.5 | 539840.6 | 547550.7 | 2.229611 | 2.315593 | 2.304408 | 2.232378 | 362.4329 | 362.5485
547590.7 | 543995.5 | 544030.6 | 551740.7 | 2.232168 | 2.316719 | 2.308111 | 2.234287 | 376.1446 | 376.4926
551780.7 | 548185.5 | 548220.6 | 555930.7 | 2.233962 | 2.317768 | 2.312157 | 2.236367 | 389.8562 | 390.4367
555970.7 | 552375.5 | 552410.6 | 560160.7 | 2.2361 | 2.317692 | 2.317489 | 2.238753 | 403.568 | 404.3808
560200.7 | 556605.5 | 556640.6 | 564350.7 | 2.23839 | 2.320192 | 2.310535 | 2.241253 | 418.2093 | 418.3249
564390.7 | 560795.5 | 560830.5 | 568540.7 | 2.241158 | 2.321375 | 2.313856 | 2.243849 | 431.921 | 432.2691
568580.7 | 564985.5 | 565020.5 | 572730.7 | 2.243505 | 2.322387 | 2.317463 | 2.245509 | 445.6328 | 446.2133
572770.7 | 569175.5 | 569210.5 | 576960.7 | 2.245108 | 2.322902 | 2.322058 | 2.24799 | 459.3445 | 460.1574
577000.7 | 573405.5 | 573440.5 | 581150.7 | 2.247723 | 2.324792 | 2.316261 | 2.250739 | 473.9859 | 474.1016
581190.7 | 577595.5 | 577630.5 | 585340.7 | 2.250376 | 2.326051 | 2.31941 | 2.253163 | 487.6977 | 488.0458
585380.7 | 581785.5 | 581820.5 | 589530.7 | 2.253048 | 2.327006 | 2.322635 | 2.255911 | 501.4094 | 501.9899
589570.7 | 585975.5 | 586010.5 | 593760.7 | 2.255491 | 2.32775 | 2.32767 | 2.257858 | 515.1212 | 515.9341
593800.7 | 590205.5 | 590240.5 | 597950.6 | 2.257648 | 2.330289 | 2.32254 | 2.259766 | 529.7626 | 529.8783
597990.6 | 594395.5 | 594430.5 | 602140.6 | 2.259308 | 2.330231 | 2.324276 | 2.262305 | 543.4743 | 543.8223
602180.6 | 598585.5 | 598620.5 | 606330.6 | 2.262133 | 2.331224 | 2.327445 | 2.264481 | 557.186 | 557.7665
606370.6 | 602775.5 | 602810.5 | 610560.6 | 2.264194 | 2.331529 | 2.331277 | 2.267019 | 570.8977 | 571.7106
610600.6 | 607005.4 | 607040.5 | 614750.6 | 2.266771 | 2.334259 | 2.32733 | 2.26971 | 585.5392 | 585.6548
614790.6 | 611195.5 | 611230.5 | 618940.6 | 2.269519 | 2.335327 | 2.330117 | 2.271886 | 599.2509 | 599.599
618980.6 | 615385.5 | 615420.5 | 623130.6 | 2.271676 | 2.336052 | 2.332751 | 2.274271 | 612.9627 | 613.5432
623170.6 | 619575.5 | 619610.5 | 627360.6 | 2.273985 | 2.336835 | 2.336408 | 2.277039 | 626.6745 | 627.4874
627400.6 | 623805.4 | 623840.5 | 631550.6 | 2.276734 | 2.339698 | 2.333438 | 2.279539 | 641.316 | 641.4316
631590.6 | 627995.4 | 628030.5 | 635740.6 | 2.279196 | 2.340614 | 2.3359 | 2.281849 | 655.0278 | 655.3758
635780.6 | 632185.4 | 632220.5 | 639930.6 | 2.281429 | 2.341626 | 2.338515 | 2.285036 | 668.7396 | 669.3201
639970.6 | 636375.4 | 636410.5 | 644160.6 | 2.284693 | 2.342274 | 2.34242 | 2.288548 | 682.4514 | 683.2643
644200.6 | 640605.4 | 640640.5 | 648350.6 | 2.288319 | 2.345863 | 2.340118 | 2.292155 | 697.0929 | 697.2086
648390.6 | 644795.4 | 644830.5 | 652540.6 | 2.29185 | 2.347542 | 2.343534 | 2.295476 | 710.8047 | 711.1528
652580.6 | 648985.4 | 649020.4 | 656730.6 | 2.295247 | 2.34905 | 2.346244 | 2.298949 | 724.5166 | 725.0971
656770.6 | 653175.4 | 653210.4 | 660960.6 | 2.298702 | 2.350482 | 2.351078 | 2.302328 | 738.2287 | 739.0416
661000.6 | 657405.4 | 657440.4 | 665150.6 | 2.302137 | 2.353669 | 2.348745 | 2.305687 | 752.8703 | 752.986
665190.6 | 661595.4 | 661630.4 | 669340.6 | 2.305458 | 2.355234 | 2.351474 | 2.309542 | 766.5822 | 766.9303
669380.6 | 665785.4 | 665820.4 | 673530.6 | 2.309218 | 2.356245 | 2.35386 | 2.314352 | 780.2941 | 780.8746
673570.6 | 669975.4 | 670010.4 | 677760.6 | 2.313951 | 2.358211 | 2.358213 | 2.318264 | 794.006 | 794.8189
677800.6 | 674205.4 | 674240.4 | 681950.6 | 2.317921 | 2.36178 | 2.357677 | 2.323456 | 808.6476 | 808.7633
681990.6 | 678395.4 | 678430.4 | 686140.5 | 2.323074 | 2.363135 | 2.359814 | 2.329144 | 822.3595 | 822.7076
686180.5 | 682585.4 | 682620.4 | 690330.5 | 2.328914 | 2.365617 | 2.363154 | 2.334984 | 836.0714 | 836.6519
690370.5 | 686775.4 | 686810.4 | 694560.5 | 2.334678 | 2.36806 | 2.368073 | 2.340041 | 849.7833 | 850.5962
694600.5 | 691005.4 | 691040.4 | 698750.5 | 2.340022 | 2.371743 | 2.368174 | 2.346015 | 864.4249 | 864.5405
698790.5 | 695195.4 | 695230.4 | 702940.5 | 2.345977 | 2.37369 | 2.37077 | 2.352428 | 878.1367 | 878.4848
702980.5 | 699385.4 | 699420.4 | 707130.5 | 2.352142 | 2.376209 | 2.374091 | 2.35844 | 891.8486 | 892.4291
707170.5 | 703575.4 | 703610.4 | 711360.5 | 2.35823 | 2.37911 | 2.378975 | 2.364452 | 905.5605 | 906.3734
711400.5 | 707805.3 | 707840.4 | 715550.5 | 2.3643 | 2.383137 | 2.379836 | 2.369911 | 920.2021 | 920.3177
715590.5 | 711995.4 | 712030.4 | 719740.5 | 2.369796 | 2.386382 | 2.383366 | 2.374549 | 933.914 | 934.2621
719780.5 | 716185.3 | 716220.4 | 723930.5 | 2.374511 | 2.389398 | 2.386974 | 2.379206 | 947.626 | 948.2064
723970.5 | 720375.3 | 720410.4 | 728160.5 | 2.379129 | 2.392261 | 2.391321 | 2.383404 | 961.3378 | 962.1507
728200.5 | 724605.3 | 724640.4 | 732350.5 | 2.383214 | 2.395849 | 2.392604 | 2.387241 | 975.9794 | 976.0951
732390.5 | 728795.3 | 728830.4 | 736540.5 | 2.387336 | 2.398711 | 2.395849 | 2.390982 | 989.6913 | 990.0394
736580.5 | 732985.3 | 733020.4 | 740730.5 | 2.391039 | 2.401803 | 2.39936 | 2.394608 | 1003.403 | 1003.984
740770.5 | 737175.3 | 737210.3 | 744960.5 | 2.394684 | 2.404857 | 2.404227 | 2.397834 | 1017.115 | 1017.928
745000.5 | 741405.3 | 741440.3 | 749150.5 | 2.397891 | 2.408903 | 2.405411 | 2.401174 | 1031.757 | 1031.872
749190.5 | 745595.3 | 745630.3 | 753340.5 | 2.40104 | 2.412301 | 2.409361 | 2.40459 | 1045.469 | 1045.817
753380.5 | 749785.3 | 749820.3 | 757530.5 | 2.404609 | 2.41627 | 2.413942 | 2.408312 | 1059.181 | 1059.761
757570.5 | 753975.3 | 754010.3 | 761760.5 | 2.408197 | 2.421424 | 2.421302 | 2.411518 | 1072.892 | 1073.705
761800.5 | 758205.3 | 758240.3 | 765950.5 | 2.411423 | 2.429783 | 2.425432 | 2.415412 | 1087.534 | 1087.65
765990.5 | 762395.3 | 762430.3 | 770140.5 | 2.41524 | 2.441406 | 2.437666 | 2.41921 | 1101.246 | 1101.594
770180.5 | 766585.3 | 766620.3 | 774330.4 | 2.418981 | 2.47933 | 2.483701 | 2.425394 | 1114.958 | 1115.538
774370.4 | 770775.3 | 770810.3 | 778560.4 | 2.424974 | 2.593235 | 2.6149 | 2.430089 | 1128.669 | 1129.482
778600.4 | 775005.3 | 775040.3 | 782750.4 | 2.429783 | 2.697825 | 2.670342 | 2.433581 | 1143.311 | 1143.427
782790.4 | 779195.3 | 779230.3 | 786940.4 | 2.433333 | 2.737371 | 2.718667 | 2.437036 | 1157.023 | 1157.371
786980.4 | 783385.3 | 783420.3 | 791130.4 | 2.43696 | 2.762565 | 2.753976 | 2.440815 | 1170.735 | 1171.315
791170.4 | 787575.3 | 787610.3 | 795360.4 | 2.44028 | 2.78207 | 2.788778 | 2.444193 | 1184.446 | 1185.259
795400.4 | 791805.2 | 791840.3 | 799550.4 | 2.443773 | 2.807359 | 2.774799 | 2.448602 | 1199.088 | 1199.204
799590.4 | 795995.3 | 796030.3 | 803740.4 | 2.448144 | 2.822323 | 2.798637 | 2.452477 | 1212.8 | 1213.148
803780.4 | 800185.3 | 800220.3 | 807930.4 | 2.452018 | 2.836599 | 2.824002 | 2.458584 | 1226.512 | 1227.092
807970.4 | 804375.2 | 804410.3 | 812160.4 | 2.457801 | 2.847096 | 2.851306 | 2.465722 | 1240.223 | 1241.036
812200.4 | 808605.2 | 808640.3 | 816350.4 | 2.464901 | 2.870285 | 2.832782 | 2.474673 | 1254.865 | 1254.981
816390.4 | 812795.2 | 812830.3 | 820540.4 | 2.473929 | 2.884676 | 2.856773 | 2.488587 | 1268.577 | 1268.925
820580.4 | 816985.2 | 817020.3 | 824730.4 | 2.487518 | 2.901453 | 2.886165 | 2.505974 | 1282.289 | 1282.869
824770.4 | 821175.2 | 821210.3 | 828960.4 | 2.504466 | 2.919393 | 2.922653 | 2.52464 | 1296 | 1296.813
829000.4 | 825405.2 | 825440.2 | 833150.4 | 2.523247 | 2.941953 | 2.898246 | 2.547829 | 1310.642 | 1310.758
833190.4 | 829595.2 | 829630.2 | 837340.4 | 2.546054 | 2.95787 | 2.925577 | 2.573462 | 1324.354 | 1324.702
837380.4 | 833785.2 | 833820.2 | 841530.4 | 2.57184 | 2.973006 | 2.954511 | 2.599858 | 1338.066 | 1338.646
841570.4 | 837975.2 | 838010.2 | 845713.7 | 2.598102 | 2.98732 | 2.988388 | 2.617894 | 1351.777 | 1352.59
845753.7 | 842158.5 | 842193.5 | 849777.5 | 2.616348 | 3.000031 | 2.953252 | 2.631788 | 1365.449 | 1365.449
849817.3 | 846188.5 | 846217.3 | 853758 | 2.630185 | 2.99484 | 2.999955 | 2.644347 | 1375.327 | 1376.112
853798 | 850207.8 | 850237.9 | 857698 | 2.642858 | 2.999821 | 2.960981 | 2.656886 | 1385.176 | 1385.188
857738 | 854152.8 | 854177.9 | 861642.6 | 2.655512 | 2.995412 | 2.980201 | 2.665857 | 1393.09 | 1393.439
861682.6 | 858087.4 | 858122.5 | 865546.5 | 2.664368 | 3.000012 | 2.958214 | 2.677289 | 1400.983 | 1400.983
865586.5 | 861991.3 | 862026.4 | 869408.3 | 2.67559 | 3.000069 | 2.959283 | 2.687385 | 1408.046 | 1408.046
869448.3 | 865861.3 | 865888.1 | 873271.8 | 2.686088 | 2.990794 | 2.981785 | 2.69689 | 1414.205 | 1414.594
873311.8 | 869723.1 | 869751.7 | 877132.4 | 2.695535 | 2.98837 | 2.982224 | 2.706777 | 1420.288 | 1420.719
877172.4 | 873586.6 | 873612.2 | 880956.1 | 2.705441 | 2.996405 | 2.971727 | 2.717026 | 1426.413 | 1426.542
880996.1 | 877407.2 | 877436 | 884776.6 | 2.715556 | 2.985545 | 2.98314 | 2.7255 | 1431.539 | 1431.975
884816.6 | 881230.9 | 881256.4 | 888600.8 | 2.724259 | 2.987186 | 2.983579 | 2.73302 | 1436.739 | 1437.099
888640.8 | 885050.6 | 885080.6 | 892385 | 2.731817 | 2.996424 | 2.970238 | 2.740921 | 1441.863 | 1441.96
892425 | 888835.6 | 888864.9 | 896165.1 | 2.739872 | 2.981766 | 2.984381 | 2.748346 | 1446.144 | 1446.59
896205.1 | 892619.8 | 892645 | 899946.9 | 2.747449 | 2.974151 | 2.998168 | 2.7539 | 1450.425 | 1451.01
899986.9 | 896400 | 896426.8 | 903728 | 2.752964 | 2.971059 | 2.997927 | 2.758308 | 1454.612 | 1455.234
903768 | 900181.7 | 900207.9 | 907508.6 | 2.75724 | 2.977166 | 2.990431 | 2.764454 | 1458.837 | 1459.327
907548.6 | 903962.8 | 903988.4 | 911291.8 | 2.763423 | 2.988503 | 2.981346 | 2.768329 | 1463.046 | 1463.291
911331.6 | 907703.4 | 907731.7 | 915034.8 | 2.767431 | 2.959665 | 2.999897 | 2.774627 | 1466.312 | 1467.085
915074.8 | 911486.7 | 911514.6 | 918776.3 | 2.773596 | 2.990641 | 2.978369 | 2.779074 | 1470.571 | 1470.756
918816.4 | 915229.6 | 915256.2 | 922517.5 | 2.778291 | 2.979495 | 2.986652 | 2.784761 | 1473.894 | 1474.279
922557.5 | 918971.2 | 918997.3 | 926262.2 | 2.784036 | 2.972471 | 2.991404 | 2.789228 | 1477.184 | 1477.674
926302.2 | 922712.3 | 922742 | 930006.6 | 2.788464 | 2.973559 | 2.987186 | 2.791881 | 1480.463 | 1480.921
930046.6 | 926457 | 926486.4 | 933748.3 | 2.791346 | 2.987186 | 2.980716 | 2.795545 | 1483.827 | 1484.045
933788.3 | 930193.1 | 930228.1 | 937450.2 | 2.794896 | 3.000108 | 2.975143 | 2.800202 | 1487.105 | 1487.105
937490.2 | 933903.1 | 933930 | 941192.1 | 2.799629 | 2.967948 | 2.991958 | 2.803924 | 1489.546 | 1490.055
941232.1 | 937641.9 | 937672 | 944894.6 | 2.803275 | 2.99713 | 2.979514 | 2.806901 | 1492.844 | 1492.889
944934.6 | 941346.9 | 941374.5 | 948599.4 | 2.806424 | 2.973273 | 2.988732 | 2.811005 | 1495.213 | 1495.62
948639.4 | 945049.4 | 945079.2 | 952339.7 | 2.810451 | 2.953252 | 2.997447 | 2.813848 | 1497.596 | 1498.287
952379.7 | 948784.5 | 948819.5 | 956041.7 | 2.81339 | 3.000012 | 2.979132 | 2.817246 | 1500.851 | 1500.851
956081.7 | 952491.5 | 952521.6 | 959745.5 | 2.81673 | 2.996787 | 2.981938 | 2.820185 | 1503.291 | 1503.339
959785.5 | 956195.3 | 956225.3 | 963446.1 | 2.819708 | 2.993828 | 2.982434 | 2.82446 | 1505.663 | 1505.75
963486.1 | 959895.9 | 959925.9 | 967147.6 | 2.823869 | 2.999153 | 2.982816 | 2.827896 | 1508.074 | 1508.088
967187.6 | 963592.4 | 963627.5 | 970810.9 | 2.827419 | 3.000184 | 2.981766 | 2.832438 | 1510.332 | 1510.332
970850.9 | 967262.4 | 967290.7 | 974515.1 | 2.831999 | 2.950179 | 2.997607 | 2.836141 | 1511.842 | 1512.499
974555.1 | 970965.7 | 970995 | 978216 | 2.835702 | 2.974418 | 2.988866 | 2.841141 | 1514.242 | 1514.573
978256 | 974660.8 | 974695.8 | 981877.4 | 2.84053 | 2.999936 | 2.983923 | 2.845722 | 1516.569 | 1516.569
981917.4 | 978330.8 | 978357.3 | 985580.5 | 2.845149 | 2.969341 | 2.991595 | 2.849558 | 1518.08 | 1518.462
985620.3 | 981992.2 | 982020.4 | 989245.3 | 2.849176 | 2.936819 | 2.999955 | 2.854024 | 1519.508 | 1520.277
989285.3 | 985695.2 | 985725.2 | 992906.9 | 2.853585 | 2.990736 | 2.987415 | 2.858433 | 1521.904 | 1522.016
992946.9 | 989360.2 | 989386.8 | 996570.4 | 2.857975 | 2.977052 | 2.990755 | 2.863911 | 1523.411 | 1523.68
996610.4 | 993021.8 | 993050.3 | 1000235.1 | 2.863491 | 2.962928 | 2.992836 | 2.868988 | 1524.842 | 1525.271
1000275.1 | 996685.2 | 996715 | 1003896.5 | 2.86832 | 2.959893 | 2.992855 | 2.873797 | 1526.317 | 1526.775
1003936.5 | 1000349.9 | 1000376.4 | 1007559.8 | 2.87353 | 2.966039 | 2.993217 | 2.878702 | 1527.821 | 1528.203
1007599.8 | 1004011.4 | 1004039.7 | 1011220.0 | 2.87834 | 2.972109 | 2.99213 | 2.884772 | 1529.249 | 1529.558
1011260.0 | 1007674.6 | 1007699.9 | 1014881.7 | 2.88418 | 2.98879 | 2.991481 | 2.88939 | 1530.72 | 1530.841
1014921.7 | 1011326.5 | 1011361.6 | 1018505.6 | 2.888894 | 3.000088 | 2.990412 | 2.894753 | 1532.042 | 1532.042
1018545.6 | 1014956.5 | 1014985.5 | 1022166.8 | 2.894448 | 2.947659 | 2.994897 | 2.898952 | 1532.623 | 1533.179
1022206.8 | 1018620.5 | 1018646.7 | 1025790.7 | 2.898246 | 2.986346 | 2.992721 | 2.902598 | 1534.109 | 1534.252
1025830.7 | 1022241.6 | 1022270.5 | 1029452.6 | 2.90214 | 2.935845 | 2.997687 | 2.905174 | 1534.601 | 1535.271
1029492.6 | 1025905.5 | 1025932.5 | 1033073.1 | 2.904831 | 2.984419 | 2.992855 | 2.908762 | 1536.085 | 1536.247
1033113.1 | 1029527.4 | 1029553.0 | 1036736.9 | 2.908266 | 2.942583 | 2.997847 | 2.910499 | 1536.595 | 1537.188
1036776.9 | 1033186.7 | 1033216.7 | 1040359.6 | 2.909869 | 2.991385 | 2.992626 | 2.912274 | 1538.001 | 1538.089