## Sheet1
Pulse Start Time (s) | Pulse End Time (s) | Relaxation Start Time (s) | Relaxation End Time (s) | Pulse Start Voltage (V) | Pulse End Voltage (V) | Relaxation Start Voltage (V) | Relaxation End Voltage (V) | Capacity_ends (mAh/g) | Capacity_starts (mAh/g) | ΔE_relax (V) | Pulse Start Next Voltage (V) | ΔE_corrected (V)
8 | 595.0002 | 610.0482 | 4190.048 | 2.426634 | 2.396708 | 2.399097 | 2.403483 | 13.60459 | 0 | 0.004386187 | 2.403502 | -0.006794453
4210 | 4805 | 4820.048 | 8380.048 | 2.403502 | 2.389264 | 2.392509 | 2.396211 | 27.79057 | 13.95342 | 0.003702641 | 2.396173 | -0.006909132
8400.048 | 8995.001 | 9010.049 | 12590.05 | 2.396173 | 2.385485 | 2.388194 | 2.391497 | 41.51152 | 27.90684 | 0.003302574 | 2.391363 | -0.005878448
12610 | 13205 | 13220.05 | 16780.05 | 2.391363 | 2.382488 | 2.38558 | 2.388558 | 55.69747 | 41.86035 | 0.002977371 | 2.388596 | -0.006107569
16800.05 | 17395 | 17410.05 | 20990.05 | 2.388596 | 2.380007 | 2.382342 | 2.385924 | 69.4183 | 55.81374 | 0.003581524 | 2.385886 | -0.005878448
21010 | 21605 | 21620.05 | 25180.05 | 2.385886 | 2.377984 | 2.380924 | 2.38371 | 83.60438 | 69.76713 | 0.002786398 | 2.383844 | -0.005859375
25200.05 | 25795 | 25810.05 | 29390.05 | 2.383844 | 2.375923 | 2.378094 | 2.381954 | 97.32518 | 83.72065 | 0.003860235 | 2.381668 | -0.005744934
29410 | 30005 | 30020.05 | 33580.05 | 2.381668 | 2.373537 | 2.376744 | 2.379836 | 111.5111 | 97.67401 | 0.003092051 | 2.379778 | -0.006241083
33600.05 | 34195 | 34210.05 | 37790.05 | 2.379778 | 2.370274 | 2.373204 | 2.377144 | 125.2319 | 111.6274 | 0.003940821 | 2.377049 | -0.006775379
37810 | 38405 | 38420.05 | 41980.05 | 2.377049 | 2.365846 | 2.369415 | 2.373614 | 139.418 | 125.5807 | 0.004199028 | 2.373709 | -0.007863283
42000.05 | 42595 | 42610.05 | 46190.05 | 2.373709 | 2.359261 | 2.362061 | 2.365884 | 153.1389 | 139.5343 | 0.003823042 | 2.36575 | -0.006489038
46210 | 46805 | 46820.05 | 50380.05 | 2.36575 | 2.344126 | 2.347619 | 2.353039 | 167.3248 | 153.4877 | 0.005420446 | 2.35302 | -0.008894205
50400.05 | 50995 | 51010.05 | 54590.05 | 2.35302 | 2.319524 | 2.321177 | 2.333056 | 181.0456 | 167.4411 | 0.01187944 | 2.333075 | -0.013551
54610 | 55205 | 55220.05 | 58780.05 | 2.333075 | 2.279348 | 2.283433 | 2.30187 | 195.2315 | 181.3944 | 0.01843691 | 2.301965 | -0.02261686
58800.05 | 59395.01 | 59410.05 | 62990.05 | 2.301965 | 2.235813 | 2.237565 | 2.261637 | 208.9522 | 195.3478 | 0.02407193 | 2.26156 | -0.02574706
63010.01 | 63605.01 | 63620.05 | 67180.05 | 2.26156 | 2.197794 | 2.201802 | 2.22337 | 223.1381 | 209.301 | 0.02156711 | 2.223179 | -0.02538419
67200.05 | 67795.01 | 67810.05 | 71390.05 | 2.223179 | 2.167295 | 2.168783 | 2.191572 | 236.8588 | 223.2544 | 0.022789 | 2.191477 | -0.02418184
71410 | 72005.01 | 72020.05 | 75580.05 | 2.191477 | 2.138132 | 2.141987 | 2.164585 | 251.0446 | 237.2076 | 0.02259755 | 2.164757 | -0.02662492
75600.05 | 76195 | 76210.05 | 79790.05 | 2.164757 | 2.11019 | 2.112027 | 2.140518 | 264.7653 | 251.1609 | 0.02849078 | 2.140346 | -0.03015566
79810 | 80405 | 80420.05 | 83980.05 | 2.140346 | 2.077611 | 2.081848 | 2.117538 | 278.9512 | 265.1142 | 0.03569055 | 2.117691 | -0.04008031
84000.05 | 84595 | 84610.05 | 88190.05 | 2.117691 | 2.063086 | 2.067455 | 2.12586 | 292.672 | 279.0675 | 0.05840445 | 2.125726 | -0.06263995
88210 | 88805 | 88820.05 | 92380.05 | 2.125726 | 2.083699 | 2.089768 | 2.137082 | 306.8581 | 293.0208 | 0.04731393 | 2.137254 | -0.05355501
92400.05 | 92995 | 93010.05 | 96590.05 | 2.137254 | 2.090417 | 2.093028 | 2.140899 | 320.5789 | 306.9743 | 0.04787159 | 2.140938 | -0.05052042
96610 | 97205 | 97220.05 | 100780 | 2.140938 | 2.093337 | 2.098968 | 2.142961 | 334.7648 | 320.9277 | 0.043993 | 2.143094 | -0.049757
100800 | 101395 | 101410 | 104990 | 2.143094 | 2.095609 | 2.097918 | 2.144678 | 348.4858 | 334.8811 | 0.04676056 | 2.144755 | -0.04914594
105010 | 105605 | 105620 | 109180 | 2.144755 | 2.095303 | 2.101125 | 2.145442 | 362.6717 | 348.8346 | 0.04431725 | 2.145576 | -0.05027223
109200 | 109795 | 109810 | 113390 | 2.145576 | 2.095456 | 2.097677 | 2.146148 | 376.3925 | 362.788 | 0.04847074 | 2.14611 | -0.05065393
113410 | 114005 | 114020 | 117580 | 2.14611 | 2.095265 | 2.101296 | 2.146644 | 390.5784 | 376.7414 | 0.04534817 | 2.146759 | -0.05149364
117600 | 118195 | 118210 | 121790 | 2.146759 | 2.095666 | 2.097597 | 2.147522 | 404.2995 | 390.6947 | 0.04992509 | 2.14756 | -0.05189443
121810 | 122405 | 122420 | 125980 | 2.14756 | 2.094692 | 2.101105 | 2.147465 | 418.4855 | 404.6484 | 0.04635954 | 2.147465 | -0.05277252
126000 | 126595 | 126610 | 130190 | 2.147465 | 2.093891 | 2.096314 | 2.147389 | 432.2063 | 418.6018 | 0.05107427 | 2.147427 | -0.05353594
130210 | 130805 | 130820 | 134380 | 2.147427 | 2.092689 | 2.099349 | 2.147274 | 446.3922 | 432.5551 | 0.04792452 | 2.14737 | -0.05468106
134400 | 134995 | 135010 | 138590 | 2.14737 | 2.092784 | 2.095112 | 2.147637 | 460.1132 | 446.5085 | 0.05252457 | 2.147465 | -0.05468106
138610 | 139205 | 139220 | 142780 | 2.147465 | 2.09078 | 2.097746 | 2.146911 | 474.2992 | 460.4621 | 0.04916525 | 2.146969 | -0.05618882
142800 | 143395 | 143410 | 146990 | 2.146969 | 2.088986 | 2.091024 | 2.146339 | 488.02 | 474.4154 | 0.05531526 | 2.146205 | -0.05721927
147010 | 147605 | 147620 | 151180 | 2.146205 | 2.08702 | 2.094368 | 2.145881 | 502.2059 | 488.3688 | 0.05151296 | 2.145804 | -0.05878448
151200 | 151795 | 151810 | 155390.1 | 2.145804 | 2.085665 | 2.087577 | 2.145136 | 515.9267 | 502.3222 | 0.05755973 | 2.145232 | -0.05956697
155410 | 156005 | 156020.1 | 159580.1 | 2.145232 | 2.082878 | 2.090933 | 2.144335 | 530.1126 | 516.2755 | 0.05340219 | 2.144373 | -0.06149459
159600.1 | 160195 | 160210.1 | 163790.1 | 2.144373 | 2.080378 | 2.082686 | 2.143552 | 543.8334 | 530.2288 | 0.06086588 | 2.143362 | -0.06298351
163810 | 164405 | 164420.1 | 167980.1 | 2.143362 | 2.07845 | 2.087077 | 2.143037 | 558.0194 | 544.1822 | 0.05595994 | 2.142942 | -0.06449127
168000.1 | 168595 | 168610.1 | 172190.1 | 2.142942 | 2.076847 | 2.07932 | 2.141854 | 571.7402 | 558.1356 | 0.06253409 | 2.141663 | -0.06481552
172210 | 172805 | 172820.1 | 176380.1 | 2.141663 | 2.076065 | 2.085398 | 2.141376 | 585.9263 | 572.089 | 0.05597878 | 2.141415 | -0.06535006
176400.1 | 176995 | 177010.1 | 180590.1 | 2.141415 | 2.075721 | 2.078197 | 2.140537 | 599.6471 | 586.0426 | 0.06233954 | 2.14048 | -0.06475854
180610 | 181205 | 181220.1 | 184780.1 | 2.14048 | 2.076007 | 2.085627 | 2.140022 | 613.8329 | 599.9959 | 0.05439496 | 2.140002 | -0.06399512
184800.1 | 185395 | 185410.1 | 188990.1 | 2.140002 | 2.076046 | 2.078758 | 2.139716 | 627.5537 | 613.9492 | 0.06095767 | 2.139468 | -0.06342244
189010 | 189605 | 189620.1 | 193180.1 | 2.139468 | 2.076332 | 2.086104 | 2.13964 | 641.7397 | 627.9025 | 0.05353594 | 2.139735 | -0.06340337
193200.1 | 193795 | 193810.1 | 197390.1 | 2.139735 | 2.076141 | 2.078518 | 2.139105 | 655.4605 | 641.856 | 0.06058741 | 2.139048 | -0.06290698
197410 | 198005 | 198020.1 | 201580.1 | 2.139048 | 2.075358 | 2.085512 | 2.139143 | 669.6466 | 655.8094 | 0.05363131 | 2.139163 | -0.06380415
201600.1 | 202195 | 202210.1 | 205790.1 | 2.139163 | 2.075149 | 2.077556 | 2.138743 | 683.3676 | 669.7629 | 0.06118679 | 2.138743 | -0.0635941
205810 | 206405 | 206420.1 | 209980.1 | 2.138743 | 2.073144 | 2.083661 | 2.138456 | 697.5535 | 683.7164 | 0.0547955 | 2.138552 | -0.06540751
210000.1 | 210595 | 210610.1 | 214190.1 | 2.138552 | 2.072133 | 2.074269 | 2.138247 | 711.2743 | 697.6698 | 0.06397724 | 2.138266 | -0.06613255
214210 | 214805 | 214820.1 | 218380.1 | 2.138266 | 2.069041 | 2.08034 | 2.137808 | 725.4602 | 711.6232 | 0.0574677 | 2.137884 | -0.06884289
218400.1 | 218995 | 219010.1 | 222590.1 | 2.137884 | 2.066598 | 2.068738 | 2.137483 | 739.181 | 725.5765 | 0.06874537 | 2.137368 | -0.07077026
222610 | 223205 | 223220.1 | 226780.1 | 2.137368 | 2.063239 | 2.075244 | 2.137197 | 753.3667 | 739.5298 | 0.06195283 | 2.137159 | -0.07391977
226800.1 | 227395 | 227410.1 | 230990.1 | 2.137159 | 2.060624 | 2.062645 | 2.136739 | 767.0874 | 753.483 | 0.07409334 | 2.136586 | -0.07596183
231010 | 231605 | 231620.1 | 235180.1 | 2.136586 | 2.057132 | 2.069938 | 2.136376 | 781.2733 | 767.4363 | 0.06643796 | 2.136433 | -0.07930183
235200.1 | 235795 | 235810.1 | 239390.1 | 2.136433 | 2.054173 | 2.055751 | 2.135975 | 794.994 | 781.3895 | 0.08022428 | 2.135918 | -0.08174467
239410 | 240005 | 240020.1 | 243580.1 | 2.135918 | 2.048829 | 2.062495 | 2.135574 | 809.1799 | 795.3429 | 0.07307982 | 2.135842 | -0.08701253
243600.1 | 244195 | 244210.1 | 247790.1 | 2.135842 | 2.041786 | 2.042444 | 2.135288 | 822.9006 | 809.2962 | 0.09284449 | 2.13504 | -0.09325361
247810 | 248405 | 248420.1 | 251980.1 | 2.13504 | 2.02793 | 2.041519 | 2.134887 | 837.0864 | 823.2494 | 0.09336829 | 2.134849 | -0.1069191
252000.1 | 252595 | 252610.1 | 256190.1 | 2.134849 | 2.012337 | 2.010939 | 2.134372 | 850.8071 | 837.2027 | 0.1234329 | 2.134181 | -0.1218443
256210 | 256805 | 256820.1 | 260380.1 | 2.134181 | 1.98806 | 2.000523 | 2.133704 | 864.9929 | 851.1559 | 0.1331811 | 2.13378 | -0.1457208
260400.1 | 260995 | 261010.1 | 264590.2 | 2.13378 | 1.967313 | 1.965886 | 2.132979 | 878.7136 | 865.1092 | 0.1670922 | 2.132769 | -0.1654556
264610 | 265205.1 | 265220.1 | 268780.2 | 2.132769 | 1.941509 | 1.954411 | 2.131986 | 892.8999 | 879.0624 | 0.1775751 | 2.131986 | -0.1904773
268800.2 | 269395 | 269410.1 | 272990.2 | 2.131986 | 1.921908 | 1.921235 | 2.130994 | 906.6206 | 893.0156 | 0.2097592 | 2.13086 | -0.2089523
273010 | 273605 | 273620.1 | 277180.2 | 2.13086 | 1.900589 | 1.914713 | 2.129906 | 920.8064 | 906.9689 | 0.2151934 | 2.129868 | -0.2292788
277200.2 | 277795 | 277810.1 | 281390.2 | 2.129868 | 1.885435 | 1.885882 | 2.128608 | 934.5271 | 920.9221 | 0.242726 | 2.128589 | -0.243154
281410 | 282005 | 282020.1 | 285580.2 | 2.128589 | 1.872037 | 1.887725 | 2.127711 | 948.7131 | 934.8753 | 0.2399859 | 2.127864 | -0.2558271
285600.2 | 286195 | 286210.1 | 289790.2 | 2.127864 | 1.863772 | 1.86544 | 2.126413 | 962.4339 | 948.8288 | 0.2609731 | 2.126261 | -0.2624881
289810 | 290405 | 290420.1 | 293980.2 | 2.126261 | 1.853676 | 1.871063 | 2.124886 | 976.6197 | 962.7822 | 0.253823 | 2.124791 | -0.2711149
294000.2 | 294595 | 294610.1 | 298190.2 | 2.124791 | 1.847798 | 1.850209 | 2.123627 | 990.3406 | 976.7355 | 0.2734181 | 2.123627 | -0.2758292
298210 | 298805 | 298820.1 | 302380.2 | 2.123627 | 1.841308 | 1.859879 | 2.122291 | 1004.526 | 990.6888 | 0.2624117 | 2.122386 | -0.2810779
302400.2 | 302995 | 303010.1 | 306590.2 | 2.122386 | 1.836728 | 1.839787 | 2.120668 | 1018.247 | 1004.642 | 0.2808812 | 2.120497 | -0.2837688
306610 | 307205 | 307220 | 310780.2 | 2.120497 | 1.829571 | 1.849897 | 2.118817 | 1032.433 | 1018.595 | 0.2689202 | 2.119027 | -0.2894564
310800.2 | 311395 | 311410 | 314990.2 | 2.119027 | 1.824074 | 1.826961 | 2.11708 | 1046.154 | 1032.549 | 0.2901193 | 2.117004 | -0.2929301
315010 | 315605 | 315620 | 319180.2 | 2.117004 | 1.818253 | 1.840259 | 2.115763 | 1060.34 | 1046.502 | 0.2755046 | 2.11584 | -0.2975872
319200.2 | 319795 | 319810 | 323390.2 | 2.11584 | 1.814416 | 1.817662 | 2.113969 | 1074.06 | 1060.455 | 0.2963076 | 2.113797 | -0.2993811
323410 | 324005 | 324020 | 327580.2 | 2.113797 | 1.807374 | 1.831555 | 2.111412 | 1088.246 | 1074.409 | 0.2798564 | 2.111583 | -0.3042098
327600.2 | 328195 | 328210 | 331790.2 | 2.111583 | 1.800808 | 1.804755 | 2.108625 | 1101.967 | 1088.362 | 0.3038698 | 2.108492 | -0.3076836
331810 | 332405 | 332420 | 335980.2 | 2.108492 | 1.793116 | 1.820238 | 2.104903 | 1116.153 | 1102.315 | 0.2846659 | 2.105113 | -0.3119968
336000.2 | 336595 | 336610 | 340190.2 | 2.105113 | 1.785673 | 1.790085 | 2.100819 | 1129.873 | 1116.268 | 0.310734 | 2.10059 | -0.314917
340210 | 340805 | 340820 | 344380.2 | 2.10059 | 1.776588 | 1.807526 | 2.095799 | 1144.059 | 1130.222 | 0.2882731 | 2.096029 | -0.3194405
344400.2 | 344995 | 345010 | 348590.2 | 2.096029 | 1.76945 | 1.774533 | 2.09141 | 1157.78 | 1144.175 | 0.3168765 | 2.091505 | -0.3220551
348610 | 349205 | 349220 | 352780.2 | 2.091505 | 1.758075 | 1.793594 | 2.08473 | 1171.966 | 1158.128 | 0.291136 | 2.085111 | -0.3270366
352800.2 | 353395 | 353410 | 356990.2 | 2.085111 | 1.747425 | 1.75345 | 2.078794 | 1185.687 | 1172.081 | 0.3253442 | 2.078794 | -0.3313692
357010 | 357605 | 357620 | 361180.2 | 2.078794 | 1.735954 | 1.777084 | 2.072534 | 1199.872 | 1186.035 | 0.2954495 | 2.072877 | -0.3369231
361200.2 | 361795 | 361810 | 365390.2 | 2.072877 | 1.724789 | 1.731886 | 2.066312 | 1213.593 | 1199.988 | 0.3344263 | 2.066464 | -0.3416754
365410 | 366005 | 366020 | 369580.2 | 2.066464 | 1.711734 | 1.759201 | 2.060128 | 1227.779 | 1213.941 | 0.3009272 | 2.060433 | -0.3486991
369600.2 | 370195 | 370210 | 373790.1 | 2.060433 | 1.701294 | 1.709279 | 2.055433 | 1241.5 | 1227.895 | 0.3461537 | 2.055547 | -0.3542529
373810 | 374405 | 374420 | 377980.1 | 2.055547 | 1.683182 | 1.739294 | 2.046768 | 1255.686 | 1241.848 | 0.3074737 | 2.047188 | -0.364006
378000.1 | 378595 | 378610 | 382190.1 | 2.047188 | 1.663027 | 1.673365 | 2.039821 | 1269.406 | 1255.801 | 0.3664554 | 2.039992 | -0.3769653
382210 | 382805 | 382820 | 386380.1 | 2.039992 | 1.639036 | 1.707898 | 2.032129 | 1283.592 | 1269.755 | 0.324231 | 2.032549 | -0.3935127
386400.1 | 386995 | 387010 | 390590.1 | 2.032549 | 1.603498 | 1.615566 | 2.021345 | 1297.313 | 1283.708 | 0.4057789 | 2.021479 | -0.4179809
390609.9 | 391205 | 391220 | 394780.1 | 2.021479 | 1.551871 | 1.63854 | 2.008443 | 1311.499 | 1297.661 | 0.3699034 | 2.008959 | -0.4570879
394800.1 | 395394.6 | 395404.7 | 398964.8 | 2.008959 | 1.500034 | 1.60138 | 1.994186 | 1325.211 | 1311.615 | 0.3928064 | 1.994644 | -0.4946105
398984.8 | 399359.6 | 399366.5 | 402926.6 | 1.994644 | 1.500683 | 1.591894 | 1.991152 | 1333.7 | 1325.211 | 0.3992575 | 1.991705 | -0.4910225
402946.6 | 403253.6 | 403268.7 | 406828.8 | 1.991705 | 1.50011 | 1.646155 | 1.988995 | 1340.537 | 1333.742 | 0.3428396 | 1.989472 | -0.489362
406848.8 | 407063.6 | 407070.1 | 410650.2 | 1.989472 | 1.503641 | 1.523217 | 1.985884 | 1345.421 | 1340.537 | 0.4626671 | 1.985941 | -0.4823002
410670 | 410821.4 | 410831.4 | 414391.6 | 1.985941 | 1.500034 | 1.678849 | 1.985178 | 1349.09 | 1345.569 | 0.3063283 | 1.985578 | -0.4855447
414411.6 | 414521.8 | 414531.9 | 418092 | 1.985578 | 1.499957 | 1.712211 | 1.98827 | 1351.425 | 1349.09 | 0.2760582 | 1.988785 | -0.4888276
418112 | 418186.8 | 418194.4 | 421754.6 | 1.988785 | 1.504099 | 1.700664 | 1.995121 | 1352.937 | 1351.425 | 0.294457 | 1.99535 | -0.4912515
421774.6 | 421839.6 | 421854.6 | 425414.7 | 1.99535 | 1.500053 | 1.800694 | 2.003672 | 1354.163 | 1352.997 | 0.2029784 | 2.003806 | -0.5037528
425434.7 | 425480.5 | 425495.6 | 429055.7 | 2.003806 | 1.500034 | 1.816249 | 2.012261 | 1355.116 | 1354.163 | 0.1960121 | 2.012337 | -0.5123032
429075.7 | 429110.5 | 429117.7 | 432697.8 | 2.012337 | 1.52036 | 1.525461 | 2.01917 | 1355.814 | 1355.116 | 0.4937083