## Sheet1
Capacity_ends (mAh/g) | Relaxation End Voltage (V)
13.60459 | 2.403483
27.79057 | 2.396211
41.51152 | 2.391497
55.69747 | 2.388558
69.4183 | 2.385924
83.60438 | 2.38371
97.32518 | 2.381954
111.5111 | 2.379836
125.2319 | 2.377144
139.418 | 2.373614
153.1389 | 2.365884
167.3248 | 2.353039
181.0456 | 2.333056
195.2315 | 2.30187
208.9522 | 2.261637
223.1381 | 2.22337
236.8588 | 2.191572
251.0446 | 2.164585
264.7653 | 2.140518
278.9512 | 2.117538
292.672 | 2.12586
306.8581 | 2.137082
320.5789 | 2.140899
334.7648 | 2.142961
348.4858 | 2.144678
362.6717 | 2.145442
376.3925 | 2.146148
390.5784 | 2.146644
404.2995 | 2.147522
418.4855 | 2.147465
432.2063 | 2.147389
446.3922 | 2.147274
460.1132 | 2.147637
474.2992 | 2.146911
488.02 | 2.146339
502.2059 | 2.145881
515.9267 | 2.145136
530.1126 | 2.144335
543.8334 | 2.143552
558.0194 | 2.143037
571.7402 | 2.141854
585.9263 | 2.141376
599.6471 | 2.140537
613.8329 | 2.140022
627.5537 | 2.139716
641.7397 | 2.13964
655.4605 | 2.139105
669.6466 | 2.139143
683.3676 | 2.138743
697.5535 | 2.138456
711.2743 | 2.138247
725.4602 | 2.137808
739.181 | 2.137483
753.3667 | 2.137197
767.0874 | 2.136739
781.2733 | 2.136376
794.994 | 2.135975
809.1799 | 2.135574
822.9006 | 2.135288
837.0864 | 2.134887
850.8071 | 2.134372
864.9929 | 2.133704
878.7136 | 2.132979
892.8999 | 2.131986
906.6206 | 2.130994
920.8064 | 2.129906
934.5271 | 2.128608
948.7131 | 2.127711
962.4339 | 2.126413
976.6197 | 2.124886
990.3406 | 2.123627
1004.526 | 2.122291
1018.247 | 2.120668
1032.433 | 2.118817
1046.154 | 2.11708
1060.34 | 2.115763
1074.06 | 2.113969
1088.246 | 2.111412
1101.967 | 2.108625
1116.153 | 2.104903
1129.873 | 2.100819
1144.059 | 2.095799
1157.78 | 2.09141
1171.966 | 2.08473
1185.687 | 2.078794
1199.872 | 2.072534
1213.593 | 2.066312
1227.779 | 2.060128
1241.5 | 2.055433
1255.686 | 2.046768
1269.406 | 2.039821
1283.592 | 2.032129
1297.313 | 2.021345
1311.499 | 2.008443
1325.211 | 1.994186
1333.7 | 1.991152
1340.537 | 1.988995
1345.421 | 1.985884
1349.09 | 1.985178
1351.425 | 1.98827
1352.937 | 1.995121
1354.163 | 2.003672
1355.116 | 2.012261
1355.814 | 2.01917
2.384225 | 27.88729
2.34426 | 41.83148
2.31773 | 55.77571
2.301221 | 69.72
2.291487 | 83.6643
2.286296 | 97.60861
2.284139 | 111.5528
2.283586 | 125.4969
2.282688 | 139.4411
2.286716 | 153.3854
2.289521 | 167.3296
2.292499 | 181.2739
2.294903 | 195.2181
2.29748 | 209.1624
2.299217 | 223.1066
2.301011 | 237.0508
2.302328 | 250.995
2.304885 | 264.9393
2.306489 | 278.8835
2.307786 | 292.8277
2.308893 | 306.772
2.311374 | 320.7161
2.310592 | 334.6603
2.312042 | 348.6044
2.312863 | 362.5485
2.315593 | 376.4926
2.316719 | 390.4367
2.317768 | 404.3808
2.317692 | 418.3249
2.320192 | 432.2691
2.321375 | 446.2133
2.322387 | 460.1574
2.322902 | 474.1016
2.324792 | 488.0458
2.326051 | 501.9899
2.327006 | 515.9341
2.32775 | 529.8783
2.330289 | 543.8223
2.330231 | 557.7665
2.331224 | 571.7106
2.331529 | 585.6548
2.334259 | 599.599
2.335327 | 613.5432
2.336052 | 627.4874
2.336835 | 641.4316
2.339698 | 655.3758
2.340614 | 669.3201
2.341626 | 683.2643
2.342274 | 697.2086
2.345863 | 711.1528
2.347542 | 725.0971
2.34905 | 739.0416
2.350482 | 752.986
2.353669 | 766.9303
2.355234 | 780.8746
2.356245 | 794.8189
2.358211 | 808.7633
2.36178 | 822.7076
2.363135 | 836.6519
2.365617 | 850.5962
2.36806 | 864.5405
2.371743 | 878.4848
2.37369 | 892.4291
2.376209 | 906.3734
2.37911 | 920.3177
2.383137 | 934.2621
2.386382 | 948.2064
2.389398 | 962.1507
2.392261 | 976.0951
2.395849 | 990.0394
2.398711 | 1003.984
2.401803 | 1017.928
2.404857 | 1031.872
2.408903 | 1045.817
2.412301 | 1059.761
2.41627 | 1073.705
2.421424 | 1087.65
2.429783 | 1101.594
2.441406 | 1115.538
2.47933 | 1129.482
2.593235 | 1143.427
2.697825 | 1157.371
2.737371 | 1171.315
2.762565 | 1185.259
2.78207 | 1199.204
2.807359 | 1213.148
2.822323 | 1227.092
2.836599 | 1241.036
2.847096 | 1254.981
2.870285 | 1268.925
2.884676 | 1282.869
2.901453 | 1296.813
2.919393 | 1310.758
2.941953 | 1324.702
2.95787 | 1338.646
2.973006 | 1352.59
2.98732 | 1365.449
3.000031 | 1376.112
2.99484 | 1385.188
2.999821 | 1393.439
2.995412 | 1400.983
3.000012 | 1408.046
3.000069 | 1414.594
2.990794 | 1420.719
2.98837 | 1426.542
2.996405 | 1431.975
2.985545 | 1437.099
2.987186 | 1441.96
2.996424 | 1446.59
2.981766 | 1451.01
2.974151 | 1455.234
2.971059 | 1459.327
2.977166 | 1463.291
2.988503 | 1467.085
2.959665 | 1470.756
2.990641 | 1474.279
2.979495 | 1477.674
2.972471 | 1480.921
2.973559 | 1484.045
2.987186 | 1487.105
3.000108 | 1490.055
2.967948 | 1492.889
2.99713 | 1495.62
2.973273 | 1498.287
2.953252 | 1500.851
3.000012 | 1503.339
2.996787 | 1505.75
2.993828 | 1508.088
2.999153 | 1510.332
3.000184 | 1512.499
2.950179 | 1514.573
2.974418 | 1516.569
2.999936 | 1518.462
2.969341 | 1520.277
2.936819 | 1522.016
2.990736 | 1523.68
2.977052 | 1525.271
2.962928 | 1526.775
2.959893 | 1528.203
2.966039 | 1529.558
2.972109 | 1530.841
2.98879 | 1532.042
3.000088 | 1533.179
2.947659 | 1534.252
2.986346 | 1535.271
2.935845 | 1536.247
2.984419 | 1537.188
2.942583 | 1538.089
2.991385 | 1538.965